## Sheet1
Ch4 Current | Ch4 | Ch5 Current | Ch5 | Ch6 Current | Ch6 | Ch7 Current | Ch7 | Ch8 Current | Ch8 | Ch9 Current | Ch9 | Ch10 Current | Ch10
-3.62e-08 | 0.00927198 | -4.34e-08 | 0.001515617 | 4.1e-08 | 0.0115938 | -7.23e-08 | 0.001460122559 | 1.93e-08 | 0.01102621 | -8.44e-08 | 0.01213978 | -4.82e-08 | 0.01748484
0.0004760964 | 0.009447062 | 0.0004771283 | 0.001682472 | 0.0004768558 | 0.01175725 | 0.0004762603 | 0.001626553 | 0.0004756913 | 0.01118809 | 0.0004762 | 0.01231053 | 0.0004751392 | 0.01763801
0.0006826164 | 0.009827301 | 0.0006841546 | 0.002051019 | 0.0006836652 | 0.01212886 | 0.0006852854 | 0.002001497974 | 0.0006839762 | 0.01155707 | 0.0006830938 | 0.01268447 | 0.0006815868 | 0.01798783
0.0009721926 | 0.06270483 | 0.0009756862 | 0.05084344 | 0.0009732149 | 0.06378831 | 0.0009765036 | 0.05344602 | 0.0009713367 | 0.06184744 | 0.0009701408 | 0.06163746 | 0.0009707749 | 0.06894754
0.0013423059 | 0.1820755 | 0.0013446953 | 0.1600839 | 0.0013433644 | 0.1816038 | 0.0013505518 | 0.1678349 | 0.0013447242 | 0.1774635 | 0.00134179 | 0.179848 | 0.0013400323 | 0.1845412
0.0017560041 | 0.3167079 | 0.0017599028 | 0.2915806 | 0.0017583284 | 0.3085141 | 0.0017653229 | 0.2952524 | 0.0017564164 | 0.3033536 | 0.0017540078 | 0.3110793 | 0.0017554327 | 0.3098589
0.0022021798 | 0.4535942 | 0.0022073033 | 0.4275984 | 0.0022054902 | 0.435553 | 0.0022126173 | 0.4258015 | 0.0022033443 | 0.4331525 | 0.0022016273 | 0.4478411 | 0.0022025849 | 0.4359118
0.0026704114 | 0.5914756 | 0.0026760026 | 0.5699148 | 0.0026739797 | 0.5707951 | 0.0026842822 | 0.5636455 | 0.0026726054 | 0.567858 | 0.002668796 | 0.5862786 | 0.0026711082 | 0.5634825
0.0031602391 | 0.7306068 | 0.0031666429 | 0.7125011 | 0.0031641523 | 0.7114859 | 0.0031741269 | 0.702014 | 0.0031600872 | 0.6972854 | 0.0031571385 | 0.725367 | 0.0031615508 | 0.6965373
0.0036659148 | 0.8670187 | 0.0036733314 | 0.8448948 | 0.0036702283 | 0.8408415 | 0.0036834651 | 0.8265964 | 0.0036707515 | 0.8188745 | 0.0036655363 | 0.8641164 | 0.0036679016 | 0.8307907
0.0041855651 | 0.9951309 | 0.0041946985 | 0.9684245 | 0.0041909827 | 0.9626529 | 0.0042000197 | 0.9465235 | 0.004188726 | 0.9348574 | 0.0041853143 | 0.9998983 | 0.0041889478 | 0.9502066
0.0047166777 | 1.119038 | 0.0047268694 | 1.081309 | 0.0047226741 | 1.080416 | 0.004735513 | 1.064947 | 0.0047211334 | 1.046716 | 0.0047192383 | 1.1184 | 0.0047213432 | 1.065696
0.0052611789 | 1.239958 | 0.0052722215 | 1.192101 | 0.0052677779 | 1.189311 | 0.0052805325 | 1.178016833 | 0.0052665604 | 1.153602 | 0.0052619914 | 1.218039 | 0.005266083 | 1.180115
0.0058203225 | 1.355128 | 0.0058328022 | 1.303914 | 0.0058273291 | 1.297051 | 0.0058399679 | 1.283465 | 0.0058230518 | 1.258211 | 0.0058200694 | 1.320413 | 0.005825839 | 1.288021
0.0063819782 | 1.46234 | 0.0063953476 | 1.405584 | 0.0063889341 | 1.401062 | 0.006403068 | 1.38068 | 0.006387297 | 1.364047 | 0.0063849149 | 1.420754 | 0.0063883121 | 1.390032
0.0069556943 | 1.56429 | 0.0069699558 | 1.504103 | 0.0069665031 | 1.496825 | 0.0069779026 | 1.473537 | 0.0069615363 | 1.460648 | 0.0069614544 | 1.521569 | 0.0069621126 | 1.487829
0.0075414005 | 1.663326 | 0.0075558403 | 1.597423 | 0.0075521538 | 1.578172 | 0.0075663309 | 1.563416 | 0.0075475294 | 1.55677 | 0.0075456295 | 1.622794 | 0.0075481322 | 1.567822
0.0081353742 | 1.751723 | 0.0081505325 | 1.674064 | 0.0081413801 | 1.649818 | 0.0081596753 | 1.648807 | 0.0081421469 | 1.638984 | 0.008138171 | 1.715608 | 0.008142171 | 1.647207
0.0087349606 | 1.828229 | 0.0087493209 | 1.739216 | 0.0087422348 | 1.72259 | 0.0087623744 | 1.722744 | 0.0087418731 | 1.709561 | 0.0087403349 | 1.799024 | 0.0087416007 | 1.716667
0.0093449267 | 1.878833 | 0.0093599717 | 1.796857 | 0.0093564781 | 1.789486 | 0.0093717956 | 1.786314 | 0.0093477597 | 1.769472 | 0.0093482829 | 1.872634 | 0.0093505638 | 1.776963
0.009964358 | 1.923437 | 0.009980777 | 1.831576 | 0.009978466 | 1.839865 | 0.009991708 | 1.838005 | 0.009968595 | 1.825995 | 0.009966958 | 1.931642 | 0.009970593 | 1.822753