## Sheet1
Ch4 Current | Ch4 | Ch5 Current | Ch5 | Ch6 Current | Ch6 | Ch7 Current | Ch7 | Ch8 Current | Ch8 | Ch9 Current | Ch9 | Ch10 Current | Ch10
-3.38e-08 | 0.009630577 | -2.89e-08 | 0.001525254 | -3.13e-08 | 0.01218006 | 2.65e-08 | 0.001470468 | -5.3e-08 | 0.01131875 | 3.13e-08 | 0.01254172 | -1.21e-08 | 0.01762679
0.0004712935 | 0.009804143 | 0.0004708017 | 0.001689443 | 0.0004719349 | 0.01233543 | 0.0004704738 | 0.001634079 | 0.0004707004 | 0.01147807 | 0.0004709994 | 0.01270821622 | 0.0004705943 | 0.01778353
0.0006799063 | 0.01021641894 | 0.0006793855 | 0.002082641 | 0.0006806513 | 0.01274029 | 0.0006800823 | 0.002032595 | 0.0006793397 | 0.01188083 | 0.0006782427 | 0.01311213 | 0.0006788913 | 0.01817485
0.0009708521 | 0.06711031 | 0.0009680118 | 0.05578779 | 0.0009720407 | 0.06725586 | 0.0009705217 | 0.05496967 | 0.0009676116 | 0.06432423 | 0.0009661167 | 0.06566393 | 0.0009705458 | 0.07207399
0.0013451003 | 0.1918437 | 0.0013360806 | 0.1758408 | 0.001344987 | 0.1873906 | 0.001339579 | 0.1721026 | 0.0013356948 | 0.1853764 | 0.0013348847 | 0.1874142 | 0.0013433065 | 0.1881199
0.0017567419 | 0.3293895 | 0.0017484816 | 0.3081322 | 0.001757229 | 0.3183247 | 0.0017529373 | 0.302844 | 0.0017481995 | 0.3136422 | 0.0017447469 | 0.3199066 | 0.0017556666 | 0.3182806
0.0022002819 | 0.4718284 | 0.0021889065 | 0.4439408 | 0.0022008268 | 0.4540849 | 0.0021944568 | 0.436623 | 0.0021888776 | 0.4455384 | 0.0021858035 | 0.458765 | 0.0021994067 | 0.4499818
0.0026688562 | 0.6138454 | 0.0026574664 | 0.5907042 | 0.0026691263 | 0.5950348 | 0.0026607671 | 0.576731 | 0.0026575652 | 0.5827616 | 0.0026519016 | 0.6036233 | 0.0026678749 | 0.5921091
0.0031561138 | 0.758562 | 0.0031415943 | 0.7277236 | 0.0031560222 | 0.7260796 | 0.0031487094 | 0.7117101 | 0.0031417269 | 0.712051 | 0.0031369361 | 0.7493074 | 0.003154754 | 0.7314822
0.003662889 | 0.8991839 | 0.0036451917 | 0.8482109 | 0.0036624405 | 0.852286 | 0.0036526564 | 0.8399262 | 0.003645633 | 0.8375618 | 0.0036416258 | 0.8849464 | 0.0036620282 | 0.8584123
0.0041803716 | 1.022121 | 0.0041627226 | 0.9555855 | 0.0041801354 | 0.9765665 | 0.0041675086 | 0.9631028 | 0.0041637112 | 0.9632563 | 0.0041576353 | 1.014568 | 0.0041796869 | 0.979592
0.0047180472 | 1.144802 | 0.0046934447 | 1.070981 | 0.0047183293 | 1.099575 | 0.0047023198 | 1.085059 | 0.0046944983 | 1.084841 | 0.0046889215 | 1.137763 | 0.0047168899 | 1.101867
0.0052627388 | 1.261878 | 0.0052339071 | 1.188664 | 0.0052630619 | 1.215577 | 0.0052438433 | 1.205852 | 0.0052352067 | 1.20362 | 0.005230563 | 1.255435 | 0.005261825 | 1.222883
0.0058225817 | 1.372866 | 0.0057940998 | 1.306483 | 0.0058241658 | 1.335109 | 0.0058006458 | 1.323931 | 0.0057955778 | 1.321305 | 0.0057872982 | 1.370803 | 0.0058219428 | 1.339923
0.0063879311 | 1.478177 | 0.0063557892 | 1.417432 | 0.0063898865 | 1.443755 | 0.0063667523 | 1.435364 | 0.0063595384 | 1.43555 | 0.0063526139 | 1.482669 | 0.006387068 | 1.453235
0.006966901 | 1.578184 | 0.0069305783 | 1.520391 | 0.0069688684 | 1.542985 | 0.0069422792 | 1.539522 | 0.0069322974 | 1.521482 | 0.0069265831 | 1.584873 | 0.0069650951 | 1.561612
0.0075597969 | 1.682029 | 0.0075230113 | 1.612868 | 0.0075616486 | 1.632654 | 0.0075308521 | 1.631477 | 0.0075251571 | 1.608001 | 0.0075174707 | 1.684211 | 0.0075585263 | 1.660714
0.008158395 | 1.780134 | 0.0081177975 | 1.694929 | 0.0081609941 | 1.708615 | 0.008130581 | 1.716591 | 0.0081210356 | 1.695085 | 0.0081105547 | 1.775797 | 0.008157474 | 1.743557
0.0087698921 | 1.857475 | 0.008724716 | 1.766399 | 0.0087697909 | 1.785249 | 0.0087365567 | 1.791886 | 0.008727332 | 1.764558 | 0.0087185895 | 1.85628 | 0.0087670519 | 1.819925
0.0093920558 | 1.933218 | 0.0093441648 | 1.832532 | 0.0093921956 | 1.849823 | 0.0093512702 | 1.855307 | 0.0093461563 | 1.820032 | 0.0093350028 | 1.916944 | 0.0093905898 | 1.876511
0.0100251 | 1.996149 | 0.009972567 | 1.888345 | 0.010024162 | 1.898148 | 0.009982992 | 1.9086 | 0.009975023 | 1.873349 | 0.009966428 | 1.977573 | 0.010023247 | 1.929503