## Sheet1
Ch4 Current | Ch4 | Ch5 Current | Ch5 | Ch6 Current | Ch6 | Ch7 Current | Ch7 | Ch8 Current | Ch8 | Ch9 Current | Ch9 | Ch10 Current | Ch10
1.69e-08 | 0.009270934 | 9.6e-09 | 0.001517695 | -4.1e-08 | 0.01159762 | -9.6e-09 | 0.00145637 | 0 | 0.01105581 | -2.89e-08 | 0.01214272 | 7.2e-09 | 0.01749172
0.0004854175 | 0.009500636 | 0.0004852054 | 0.001736102 | 0.0004853573 | 0.0118117 | 0.0004871728 | 0.00167574806 | 0.0004855357 | 0.01127509 | 0.0004860661 | 0.01237343 | 0.000485256 | 0.01770646
0.0006907923 | 0.009916774084 | 0.0006918845 | 0.002130981 | 0.0006905295 | 0.01220164 | 0.0006951177 | 0.002071300616 | 0.0006918893 | 0.0116735 | 0.0006928103 | 0.01280991 | 0.0006917278 | 0.01810136
0.0009816922 | 0.06191303508 | 0.0009779333 | 0.05180516 | 0.0009796211 | 0.06342863 | 0.0009872015 | 0.05562644 | 0.0009782516 | 0.06383648 | 0.0009799273 | 0.06218495 | 0.0009774849 | 0.06991222
0.0013483432 | 0.1709019 | 0.0013498067 | 0.1637973 | 0.0013483095 | 0.175168 | 0.0013631547 | 0.1666138 | 0.0013481696 | 0.1763671 | 0.0013508531 | 0.1755694 | 0.0013489315 | 0.1838634
0.0017630469 | 0.2915286 | 0.0017608865 | 0.2832075 | 0.0017612603 | 0.3020859 | 0.0017779955 | 0.2883762301 | 0.0017621861 | 0.296739 | 0.0017639052 | 0.3010629 | 0.0017622343 | 0.3068033
0.0022086149 | 0.4156763 | 0.0022063317 | 0.4086269 | 0.0022075083 | 0.4266096 | 0.002225461 | 0.4063152 | 0.0022067994 | 0.4223585 | 0.0022095504 | 0.4283534 | 0.002207583 | 0.4263194
0.0026768971 | 0.5466884 | 0.0026741268 | 0.5375733 | 0.0026756747 | 0.5504052 | 0.0026977794 | 0.5209598 | 0.0026742715 | 0.5480869 | 0.0026776205 | 0.5582878 | 0.0026747754 | 0.552935
0.0031666984 | 0.6778574 | 0.0031601644 | 0.6572361 | 0.0031654639 | 0.671714 | 0.0031878651 | 0.6313557 | 0.0031633663 | 0.6734742 | 0.0031670697 | 0.6825538 | 0.0031636074 | 0.6774501
0.0036719354 | 0.7979369 | 0.0036687912 | 0.7700611 | 0.0036715134 | 0.7867779 | 0.0036977506 | 0.7454891 | 0.0036717449 | 0.796736 | 0.0036753928 | 0.8006914 | 0.0036721885 | 0.7968151
0.0041916964 | 0.9148824 | 0.0041852444 | 0.8838519 | 0.004192427 | 0.8923072 | 0.0042189996 | 0.8596661 | 0.0041911949 | 0.9131577 | 0.0041943923 | 0.9156475 | 0.0041922341 | 0.9070844
0.0047228332 | 1.031236 | 0.0047170852 | 1.000841 | 0.0047244535 | 0.9974518 | 0.0047599612 | 0.9741685 | 0.0047253721 | 1.021461 | 0.0047287138 | 1.03538 | 0.0047275348 | 1.01535
0.005267913 | 1.138963 | 0.0052619625 | 1.115522 | 0.005270107 | 1.104432 | 0.0053063694 | 1.082435 | 0.0052655815 | 1.124665 | 0.0052691426 | 1.147571 | 0.005268453 | 1.121015
0.0058273339 | 1.244373 | 0.0058175064 | 1.222043 | 0.005830572 | 1.210558 | 0.0058666487 | 1.190142 | 0.0058242598 | 1.227673 | 0.0058267335 | 1.245767 | 0.0058274279 | 1.218417
0.0063897225 | 1.346231 | 0.0063800903 | 1.324854 | 0.0063941203 | 1.314489 | 0.006433621 | 1.30502 | 0.0063899781 | 1.323572 | 0.0063924639 | 1.349155 | 0.0063930209 | 1.309406
0.006963347 | 1.445234 | 0.0069540645 | 1.416251 | 0.0069684055 | 1.405291675 | 0.0070104689 | 1.403245 | 0.0069634989 | 1.412171 | 0.0069643645 | 1.434248 | 0.0069654013 | 1.390695
0.0075483853 | 1.530867 | 0.0075398236 | 1.499024 | 0.0075534582 | 1.478822 | 0.0075988248 | 1.49225 | 0.007547744 | 1.495163 | 0.0075486988 | 1.530477 | 0.0075487374 | 1.470789
0.0081427954 | 1.60602 | 0.0081351427 | 1.573111 | 0.0081461203 | 1.557477 | 0.0081914678 | 1.568025 | 0.0081410739 | 1.567826 | 0.0081437816 | 1.632017 | 0.0081406351 | 1.549861
0.0087409931 | 1.669449 | 0.0087353536 | 1.648572 | 0.0087462155 | 1.61788 | 0.0087916809 | 1.625917 | 0.0087434042 | 1.632299 | 0.0087480045 | 1.691776 | 0.008744371 | 1.611517
0.0093497464 | 1.719296 | 0.0093428098 | 1.689936 | 0.0093565384 | 1.667624 | 0.0094066186 | 1.689696 | 0.0093507325 | 1.684172 | 0.0093581104 | 1.738263 | 0.0093530809 | 1.675545
0.009969895 | 1.765851 | 0.009965682 | 1.732056 | 0.009977238 | 1.714945 | 0.010026569 | 1.739967 | 0.009970497 | 1.722169 | 0.009979646 | 1.78558 | 0.009977479 | 1.715864