## Sheet1
Ch4 Current | Ch4 | Ch5 Current | Ch5 | Ch6 Current | Ch6 | Ch7 Current | Ch7 | Ch8 Current | Ch8 | Ch9 Current | Ch9 | Ch10 Current | Ch10
6.51e-08 | 0.009269718 | -2.65e-08 | 0.001516793 | 0 | 0.01160967 | -7.47e-08 | 0.001455375 | -4.8e-09 | 0.01105868 | -5.06e-08 | 0.01214239 | 1.45e-08 | 0.01749298
0.0004751898 | 0.009465119 | 0.0004743749 | 0.001706452 | 0.0004745846 | 0.01179804 | 0.0004747944 | 0.001648196 | 0.0004752284 | 0.01124947 | 0.0004765328 | 0.01233541 | 0.000474411 | 0.01767584
0.0006828792 | 0.009881237 | 0.0006820594 | 0.002113741 | 0.0006825537 | 0.01219984 | 0.000684984 | 0.002080837 | 0.0006829394 | 0.01166618 | 0.00068455 | 0.01277498 | 0.0006837496 | 0.01809656
0.0009755488 | 0.06232102 | 0.0009724409 | 0.05339165 | 0.0009725928 | 0.06602689 | 0.0009779044 | 0.05422137 | 0.0009743409 | 0.06569703 | 0.0009780611 | 0.07012212 | 0.0009742468 | 0.07155516
0.0013469279 | 0.1768124 | 0.0013461323 | 0.1678254 | 0.0013453824 | 0.1833612 | 0.001349568 | 0.1707001 | 0.0013458598 | 0.1844601 | 0.0013489773 | 0.1897823 | 0.0013454427 | 0.1888105
0.0017613302 | 0.3097611 | 0.0017586105 | 0.299573 | 0.001758408 | 0.3149186 | 0.0017658967 | 0.3023082 | 0.0017612145 | 0.3167099 | 0.0017647684 | 0.3230359 | 0.0017611084 | 0.3244659
0.0022049043 | 0.4467763 | 0.0022032503 | 0.4336867 | 0.0022035734 | 0.4526965 | 0.0022108355 | 0.4387107 | 0.0022046536 | 0.4572001 | 0.0022079447 | 0.4648954 | 0.0022049911 | 0.4653763
0.0026766657 | 0.5853857 | 0.0026725789 | 0.5675534 | 0.0026737844 | 0.593807 | 0.002680439 | 0.5784318 | 0.0026760533 | 0.6043019 | 0.0026801762 | 0.6096685 | 0.0026739291 | 0.6072575
0.0031633928 | 0.7227434 | 0.0031597979 | 0.6967525 | 0.0031624308 | 0.7314404 | 0.0031681619 | 0.7176411 | 0.0031621776 | 0.7527294 | 0.0031669347 | 0.7504451 | 0.0031640968 | 0.744138
0.0036720849 | 0.8568583 | 0.0036665248 | 0.8298865 | 0.0036702597 | 0.8596067 | 0.0036783633 | 0.8521211 | 0.0036711253 | 0.8985628 | 0.0036765863 | 0.8871493 | 0.0036703441 | 0.8848057
0.004188251 | 0.9855719 | 0.0041843137 | 0.9628875 | 0.0041852637 | 0.9829584 | 0.0041959402 | 0.9780244 | 0.0041866187 | 1.036663 | 0.0041930972 | 1.018918 | 0.0041872118 | 1.020735
0.0047238917 | 1.113445 | 0.0047221509 | 1.097911 | 0.0047192094 | 1.108255 | 0.0047283787 | 1.101198 | 0.0047216205 | 1.169442 | 0.0047294516 | 1.149908 | 0.0047234264 | 1.156503
0.0052648967 | 1.238337 | 0.0052651643 | 1.229282 | 0.0052620854 | 1.234913 | 0.005273685 | 1.219114 | 0.0052619142 | 1.291437 | 0.0052712065 | 1.278914 | 0.0052649908 | 1.280545
0.0058209446 | 1.358592 | 0.0058223358 | 1.351801 | 0.0058194111 | 1.352001 | 0.0058265768 | 1.335877 | 0.0058164817 | 1.408726 | 0.0058275461 | 1.40977 | 0.0058208337 | 1.404737
0.0063851174 | 1.47171 | 0.0063839673 | 1.467919 | 0.0063816382 | 1.461105 | 0.0063914971 | 1.448858 | 0.0063795358 | 1.517014 | 0.0063921408 | 1.534854 | 0.0063862386 | 1.526848
0.0069618474 | 1.578185 | 0.0069579439 | 1.576146 | 0.006957235 | 1.571911 | 0.0069680197 | 1.551934 | 0.0069545394 | 1.612652 | 0.0069691674 | 1.649503 | 0.0069594315 | 1.638615
0.007546143 | 1.669278 | 0.0075436235 | 1.670913 | 0.0075449062 | 1.673511 | 0.0075536583 | 1.647033 | 0.0075395271 | 1.718474 | 0.0075532653 | 1.749072 | 0.0075451328 | 1.732937
0.0081387786 | 1.755085 | 0.0081345182 | 1.755549 | 0.0081373368 | 1.745618 | 0.0081446953 | 1.735709 | 0.008134036 | 1.818171 | 0.008145937 | 1.838405 | 0.0081398877 | 1.821922
0.0087377044 | 1.833197 | 0.0087356622 | 1.831212 | 0.008739708 | 1.813548 | 0.008744494 | 1.806486 | 0.0087355779 | 1.910269 | 0.0087446266 | 1.917602 | 0.0087402722 | 1.907712
0.0093481527 | 1.90253 | 0.0093464384 | 1.89756 | 0.0093483167 | 1.87862 | 0.0093544866 | 1.862433 | 0.009348483 | 1.993626 | 0.0093548723 | 1.982286 | 0.0093471473 | 1.975776
0.009966115 | 1.964891 | 0.009967488 | 1.955962 | 0.009968378 | 1.937691 | 0.009969149 | 1.906046 | 0.009967054 | 2.049531 | 0.009973145 | 2.043627 | 0.009970112 | 2.035177