## Sheet1
Ch4 Current | Ch4 | Ch5 Current | Ch5 | Ch6 Current | Ch6 | Ch7 Current | Ch7 | Ch8 Current | Ch8 | Ch9 Current | Ch9 | Ch10 Current | Ch10
-1.93e-08 | 0.009641013 | -2.17e-08 | 0.001531029 | -1.69e-08 | 0.01219688 | -4.8e-09 | 0.001468416 | -4.58e-08 | 0.01135757 | 1.93e-08 | 0.01256486 | -4.82e-08 | 0.01765794
0.0004701868 | 0.009837247 | 0.0004702495 | 0.001721026 | 0.0004699481 | 0.01238289 | 0.0004712019 | 0.001661216 | 0.0004710259 | 0.01154436 | 0.0004718288 | 0.0127588 | 0.0004710042 | 0.01784239
0.0006792192 | 0.0102695 | 0.0006779268 | 0.00214127 | 0.0006775194 | 0.01279049 | 0.0006801764 | 0.002109549862 | 0.0006784862 | 0.01197444 | 0.0006796917 | 0.01320602 | 0.0006788406 | 0.01827054
0.0009687761 | 0.06668118 | 0.0009673174 | 0.05785645 | 0.0009679636 | 0.06748067 | 0.0009726242 | 0.05798844 | 0.0009707243 | 0.06533653 | 0.0009706857 | 0.0713091 | 0.000968564 | 0.07339476
0.0013383566 | 0.1915175 | 0.0013372523 | 0.1819619 | 0.0013388099 | 0.1888203 | 0.0013432655 | 0.1766339 | 0.0013392246 | 0.1843448 | 0.00134172 | 0.1964154 | 0.0013405796 | 0.2007121
0.0017517558 | 0.3267228 | 0.0017480187 | 0.3166211 | 0.001749692 | 0.3241685 | 0.001755235 | 0.3097312 | 0.0017523538 | 0.3221193 | 0.00175293 | 0.3360371 | 0.0017516883 | 0.3413392
0.0021929257 | 0.4663279 | 0.0021897263 | 0.4566011 | 0.0021915828 | 0.4664492 | 0.002198218 | 0.4499216 | 0.0021929643 | 0.4693245 | 0.0021946955 | 0.4844993 | 0.002193543 | 0.4870529
0.0026589612 | 0.6119463 | 0.0026567213 | 0.5995652 | 0.0026587515 | 0.6137199 | 0.0026630745 | 0.5911842489 | 0.0026619413 | 0.6236987 | 0.0026615604 | 0.6356086 | 0.0026606875 | 0.6379859
0.0031469011 | 0.7542932 | 0.003142091 | 0.7415393 | 0.0031442175 | 0.756229 | 0.0031489747 | 0.7347102 | 0.0031458354 | 0.7758574 | 0.0031468505 | 0.783364 | 0.0031460139 | 0.7870099
0.0036507083 | 0.887439 | 0.0036477113 | 0.883026 | 0.0036492785 | 0.8930797 | 0.0036541296 | 0.8662296 | 0.0036526853 | 0.9213109 | 0.0036521332 | 0.9313912 | 0.0036503104 | 0.9322188
0.0041654158 | 1.021057 | 0.0041601886 | 1.018543 | 0.0041653531 | 1.021417 | 0.0041708552 | 0.9939144 | 0.0041670288 | 1.06188 | 0.0041680632 | 1.073691 | 0.0041655291 | 1.073373
0.0047004054 | 1.155798 | 0.0046929311 | 1.155783 | 0.0047018665 | 1.151493 | 0.0047030672 | 1.122997 | 0.0047007092 | 1.200467 | 0.0047043837 | 1.215469 | 0.0047012107 | 1.214357
0.0052418516 | 1.283209 | 0.0052352211 | 1.290254 | 0.0052440796 | 1.275257 | 0.0052453333 | 1.249536 | 0.005240904 | 1.331729 | 0.0052470307 | 1.349792 | 0.0052432116 | 1.345807
0.0057991244 | 1.412187 | 0.0057940925 | 1.418835 | 0.0058014391 | 1.397941 | 0.005799462 | 1.366302 | 0.0057968098 | 1.465701 | 0.0058042504 | 1.481341 | 0.0058006024 | 1.47584
0.006365759 | 1.529664 | 0.0063585933 | 1.534683 | 0.0063642617 | 1.515175 | 0.0063680085 | 1.492744 | 0.0063616578 | 1.595732 | 0.0063684401 | 1.610321 | 0.0063632177 | 1.599103
0.0069404371 | 1.634503 | 0.0069348483 | 1.63394 | 0.0069401454 | 1.621562 | 0.0069448638 | 1.607965 | 0.0069396463 | 1.714427 | 0.0069431351 | 1.722283 | 0.0069387397 | 1.710417
0.0075266038 | 1.728507 | 0.0075242554 | 1.721021 | 0.0075307846 | 1.731143 | 0.0075352908 | 1.71319 | 0.0075278768 | 1.827331 | 0.0075312837 | 1.812963 | 0.0075283759 | 1.810172
0.0081252139 | 1.820928 | 0.0081201097 | 1.805198 | 0.0081298697 | 1.826151 | 0.0081310318 | 1.80742 | 0.0081266461 | 1.938331 | 0.0081268583 | 1.90294 | 0.0081255515 | 1.90379
0.0087323302 | 1.913804 | 0.0087267775 | 1.886084 | 0.0087405398 | 1.908556 | 0.0087360384 | 1.897548 | 0.0087320553 | 2.024792 | 0.0087332464 | 1.984921 | 0.0087336683 | 1.981105
0.0093475331 | 1.989267 | 0.0093425687 | 1.958142 | 0.0093607312 | 1.968742 | 0.0093508965 | 1.980914 | 0.0093512389 | 2.103426 | 0.0093524637 | 2.059849 | 0.009353322 | 2.048324
0.009979983 | 2.057891 | 0.009971701 | 2.027123 | 0.009989252 | 2.03581 | 0.009981451 | 2.049426 | 0.009978851 | 2.169242 | 0.009980248 | 2.130164 | 0.009981596 | 2.089448