## Sheet1
Ch4 Current | Ch4 | Ch5 Current | Ch5 | Ch6 Current | Ch6 | Ch7 Current | Ch7 | Ch8 Current | Ch8 | Ch9 Current | Ch9 | Ch10 Current | Ch10
-3.13e-08 | 0.009271617 | -1.69e-08 | 0.001519081 | -5.3e-08 | 0.011598 | -3.86e-08 | 0.001460019 | -4.8e-09 | 0.01106382 | -7.47e-08 | 0.01212894 | 0 | 0.01749041
0.0004776853 | 0.009471587 | 0.0004789004 | 0.001713192 | 0.0004786955 | 0.0117884 | 0.0004809281 | 0.001656697 | 0.0004804459 | 0.01125828 | 0.0004822518 | 0.01233209 | 0.0004825749 | 0.01768677
0.0006852613 | 0.009931566 | 0.0006864114 | 0.002162689 | 0.0006867345 | 0.01222297 | 0.0006889382 | 0.002110524 | 0.0006880413 | 0.01167451 | 0.0006889261 | 0.01277243 | 0.0006894228 | 0.01811204
0.0009764264 | 0.06447272 | 0.0009788978 | 0.05883824 | 0.0009772486 | 0.06698875 | 0.0009815475 | 0.05275824 | 0.0009760792 | 0.06234679 | 0.000979245 | 0.06322754 | 0.0009792594 | 0.07040381
0.0013500261 | 0.1849717 | 0.001350559 | 0.1771656 | 0.0013498574 | 0.1881042 | 0.0013546747 | 0.1669508 | 0.0013476247 | 0.1811197 | 0.0013485506 | 0.1804667 | 0.0013480467 | 0.1898215
0.0017630999 | 0.3200475 | 0.0017647491 | 0.3090948 | 0.0017635556 | 0.320724 | 0.0017698316 | 0.2954376 | 0.0017595388 | 0.3162086 | 0.0017615978 | 0.3181223 | 0.0017618992 | 0.3233885
0.002206662 | 0.4604833 | 0.002207706 | 0.4469403 | 0.0022087114 | 0.4607503 | 0.002212909 | 0.4311854 | 0.0022034577 | 0.4626002 | 0.0022074552 | 0.4627248 | 0.0022072045 | 0.463479
0.002675436 | 0.6062389 | 0.0026788501 | 0.5877038 | 0.0026791177 | 0.6047267 | 0.0026835541 | 0.5707606 | 0.0026723185 | 0.6140086 | 0.0026749924 | 0.608308 | 0.0026745078 | 0.6091094
0.0031626237 | 0.7551816 | 0.0031646417 | 0.7221854 | 0.0031679642 | 0.7514221 | 0.0031726778 | 0.7025485 | 0.0031594845 | 0.7610388 | 0.0031642536 | 0.7563561 | 0.0031631879 | 0.7505083
0.003668473 | 0.8930975 | 0.0036733844 | 0.8591915 | 0.0036762054 | 0.8884908 | 0.0036776231 | 0.8376318 | 0.0036659004 | 0.900545 | 0.0036698714 | 0.9054019 | 0.0036679835 | 0.8847222
0.0041852782 | 1.026496 | 0.0041890081 | 0.9852706 | 0.0041909707 | 1.01908 | 0.0041968491 | 0.9697402 | 0.0041837592 | 1.035379 | 0.0041902594 | 1.046915 | 0.0041881618 | 1.01503
0.0047213287 | 1.153504 | 0.0047243739 | 1.110754 | 0.0047246512 | 1.152935 | 0.0047321158 | 1.102209 | 0.0047164101 | 1.165865 | 0.0047221099 | 1.18741 | 0.0047193999 | 1.147045
0.0052641155 | 1.294023 | 0.0052654633 | 1.231961 | 0.0052676236 | 1.286712 | 0.0052760961 | 1.226691 | 0.0052588715 | 1.301662 | 0.0052674356 | 1.328548 | 0.00526386 | 1.278649
0.0058213207 | 1.425243 | 0.0058213183 | 1.348772 | 0.0058266371 | 1.421907 | 0.005827194 | 1.347884 | 0.0058152906 | 1.425198 | 0.0058270301 | 1.468752 | 0.0058235027 | 1.400002
0.0063823254 | 1.544232 | 0.0063853175 | 1.457142 | 0.0063899781 | 1.542661 | 0.0063932427 | 1.469324 | 0.0063792537 | 1.544567 | 0.0063902337 | 1.598144 | 0.0063866436 | 1.511115
0.0069548046 | 1.649145 | 0.0069603477 | 1.558144 | 0.0069661535 | 1.652044 | 0.0069672216 | 1.585536 | 0.0069525744 | 1.670923 | 0.0069633422 | 1.708281162 | 0.0069603067 | 1.615226
0.0075407157 | 1.733349 | 0.0075438574 | 1.650918 | 0.0075540272 | 1.747456 | 0.0075546493 | 1.692709 | 0.0075388544 | 1.776537 | 0.0075483829 | 1.809867 | 0.0075441732 | 1.715292
0.0081319408 | 1.810596 | 0.0081365773 | 1.737089 | 0.0081461516 | 1.835651 | 0.0081431065 | 1.787498 | 0.0081257902 | 1.877 | 0.0081410667 | 1.903246 | 0.008138511 | 1.805087
0.0087344832 | 1.888125 | 0.0087358382 | 1.812032 | 0.0087496078 | 1.899129 | 0.0087459768 | 1.8695 | 0.0087266135 | 1.956748 | 0.008740793 | 1.975846 | 0.008739573 | 1.884543
0.0093467109 | 1.953403 | 0.0093457441 | 1.874879 | 0.0093617824 | 1.964515 | 0.0093560031 | 1.935229 | 0.0093341637 | 2.030531 | 0.009352061 | 2.045105 | 0.0093504866 | 1.962511
0.009965658 | 2.005845 | 0.009963106 | 1.935549 | 0.009981355 | 2.03115 | 0.009972447 | 1.995913 | 0.0099556571 | 2.110257 | 0.009972905 | 2.111794 | 0.009973555 | 2.020194