## Sheet1
Ch4 Current | Ch4 | Ch5 Current | Ch5 | Ch6 Current | Ch6 | Ch7 Current | Ch7 | Ch8 Current | Ch8 | Ch9 Current | Ch9 | Ch10 Current | Ch10
4.82e-08 | 0.009616062 | -2.17e-08 | 0.001525506 | 2.17e-08 | 0.01222156 | -5.06e-08 | 0.00146543 | 2.4e-09 | 0.01131156 | -3.86e-08 | 0.01254597 | -5.06e-08 | 0.01762863
0.0004732899 | 0.009814196 | 0.0004735479 | 0.001719135 | 0.0004734755 | 0.012413 | 0.0004761494 | 0.001664760489 | 0.0004754309 | 0.01150097 | 0.000476446 | 0.0127475 | 0.0004767859 | 0.0178261
0.0006804585 | 0.01029629 | 0.00068035 | 0.00219068 | 0.0006804151 | 0.01286753 | 0.0006837881 | 0.002137806349 | 0.0006818472 | 0.01193645 | 0.0006838581 | 0.01321295 | 0.0006841112 | 0.01828189
0.0009684072 | 0.0680869 | 0.0009706929 | 0.05864798 | 0.000968347 | 0.06669148 | 0.0009714789 | 0.05630385 | 0.0009692222 | 0.06439792 | 0.0009711269 | 0.06504743 | 0.0009707122 | 0.07249657
0.0013388726 | 0.1931388 | 0.0013408279 | 0.1805005 | 0.0013374163 | 0.1877839 | 0.0013413994 | 0.1757558 | 0.0013381975 | 0.189039 | 0.0013386459 | 0.1863301 | 0.0013378672 | 0.1965435
0.0017507022 | 0.3322819 | 0.0017509674 | 0.3166175 | 0.0017487734 | 0.3249463 | 0.0017530385 | 0.311375 | 0.0017493592 | 0.3291732 | 0.001747428 | 0.3271218 | 0.0017473653 | 0.334561
0.0021936177 | 0.4791295 | 0.0021936635 | 0.457279 | 0.0021916527 | 0.4679088 | 0.0021958094 | 0.4585964 | 0.0021942398 | 0.4800659 | 0.0021914212 | 0.4792197 | 0.0021908402 | 0.478951
0.0026586767 | 0.6302904 | 0.0026617002 | 0.5916855 | 0.0026568877 | 0.6149408 | 0.0026604464 | 0.6045125 | 0.0026593084 | 0.6350046 | 0.0026584766 | 0.6311696 | 0.0026574591 | 0.6315057
0.003145874 | 0.7811835 | 0.0031478656 | 0.7330037 | 0.003143622 | 0.7598384 | 0.0031467251 | 0.747635 | 0.0031453483 | 0.7817631 | 0.003143798 | 0.7833526 | 0.0031416353 | 0.7707452
0.003652437 | 0.9209885 | 0.003653563 | 0.8694978 | 0.003650214 | 0.8979877 | 0.0036526877 | 0.8909557 | 0.0036511471 | 0.9279467 | 0.0036484901 | 0.9323707 | 0.0036460766 | 0.9145454
0.0041706165 | 1.059221 | 0.0041708865 | 1.002596 | 0.0041686322 | 1.039867 | 0.0041704139 | 1.029158 | 0.0041689818 | 1.080183 | 0.0041647624 | 1.083138 | 0.0041616449 | 1.059003
0.0047046875 | 1.194893 | 0.0047042607 | 1.136206 | 0.00470211 | 1.181106 | 0.0047037375 | 1.162242 | 0.0047009576 | 1.227417 | 0.0046974736 | 1.239394 | 0.0046938811 | 1.204079
0.0052452755 | 1.328075 | 0.0052477902 | 1.27006 | 0.005242153 | 1.320206 | 0.0052436215 | 1.287145 | 0.0052440048 | 1.37191 | 0.0052432405 | 1.38484 | 0.00523959 | 1.342289
0.0058048073 | 1.459415 | 0.0058061672 | 1.401627 | 0.0058013595 | 1.455982 | 0.0058022685 | 1.411145 | 0.0058011931 | 1.50722 | 0.005802172 | 1.525209 | 0.0057971763 | 1.467756
0.0063709596 | 1.578116 | 0.0063721603 | 1.519882 | 0.00636878 | 1.58787 | 0.0063687583 | 1.531354 | 0.0063666101 | 1.643972 | 0.0063672177 | 1.655944 | 0.0063616795 | 1.586584
0.00694585 | 1.687843 | 0.006945944 | 1.627153 | 0.0069450832 | 1.708285 | 0.0069435474 | 1.647832 | 0.0069442659 | 1.767345 | 0.0069428096 | 1.773015 | 0.0069382093 | 1.69595
0.0075319346 | 1.793804 | 0.0075357152 | 1.73284 | 0.0075324072 | 1.822348 | 0.0075292246 | 1.755861 | 0.0075307195 | 1.863457 | 0.007530881 | 1.883332 | 0.0075278045 | 1.797881
0.0081279168 | 1.893086 | 0.0081273236 | 1.817624 | 0.0081267667 | 1.915724 | 0.0081254213 | 1.853037 | 0.0081261036 | 1.956309 | 0.0081240157 | 1.990232 | 0.008122733 | 1.894044
0.008735737 | 1.978425 | 0.0087343844 | 1.90485 | 0.0087329281 | 2.000814 | 0.0087337985 | 1.940947 | 0.0087325592 | 2.028103 | 0.0087298299 | 2.085962 | 0.008729338 | 1.98903
0.0093512533 | 2.051115 | 0.0093470195 | 1.990338 | 0.0093481792 | 2.084009 | 0.009349662 | 2.018704 | 0.0093502045 | 2.122867 | 0.0093451847 | 2.175272 | 0.0093432148 | 2.07707
0.009978996 | 2.10715 | 0.009972736 | 2.059547 | 0.009975794 | 2.151086 | 0.009976323 | 2.089919 | 0.009976636 | 2.211244 | 0.009973819 | 2.248036 | 0.009970714 | 2.142496