## Sheet1
Ch4 Current | Ch4 | Ch5 Current | Ch5 | Ch6 Current | Ch6 | Ch7 Current | Ch7 | Ch8 Current | Ch8 | Ch9 Current | Ch9 | Ch10 Current | Ch10
-4.8e-09 | 0.009349863 | 1.93e-08 | 0.001520741 | -5.79e-08 | 0.01167032 | -3.62e-08 | 0.001458755 | -3.38e-08 | 0.01120494 | -4.58e-08 | 0.01237453 | -1.45e-08 | 0.01748891
0.0004693936 | 0.009523473797 | 0.0004685039 | 0.001686944 | 0.000468217 | 0.01183211 | 0.0004698493 | 0.001624211 | 0.0004666522 | 0.01136151 | 0.0004667487 | 0.01253775 | 0.0004663701 | 0.01764047
0.0006744453 | 0.009889475 | 0.0006730686 | 0.002038439 | 0.0006728901 | 0.01218995 | 0.0006742596 | 0.001976766 | 0.0006707612 | 0.01170715 | 0.000671241 | 0.01290182 | 0.0006702428 | 0.01798185
0.000962857 | 0.05979038 | 0.0009573139 | 0.05128544 | 0.0009611885 | 0.05947117 | 0.0009614055 | 0.05113723 | 0.0009552549 | 0.06029713 | 0.0009555008 | 0.06022121 | 0.0009573911 | 0.06630769
0.0013331463 | 0.1775572 | 0.0013269402 | 0.1685327 | 0.0013298238 | 0.1708232 | 0.0013283555 | 0.1640176 | 0.0013234008 | 0.1759916 | 0.0013242977 | 0.1786206 | 0.0013246401 | 0.1790263
0.0017457547 | 0.3146674 | 0.0017378103 | 0.2981974 | 0.0017433436 | 0.3010517 | 0.0017411158 | 0.2890616 | 0.0017339236 | 0.3060005 | 0.001736882 | 0.3080889 | 0.0017351942 | 0.308973
0.0021937503 | 0.4604754 | 0.0021849523 | 0.4309506 | 0.0021913634 | 0.4372355 | 0.0021870572 | 0.4133672 | 0.0021807065 | 0.4380028 | 0.0021843882 | 0.4439336 | 0.0021815383 | 0.4387501
0.0026622113 | 0.6024642 | 0.0026518124 | 0.5653013 | 0.0026597376 | 0.5722005 | 0.0026546864 | 0.5434999 | 0.0026473206 | 0.5756864 | 0.0026515882 | 0.5861676 | 0.0026477233 | 0.5710222
0.0031556123 | 0.7467871 | 0.0031403574 | 0.6991404 | 0.0031535412 | 0.7079216 | 0.0031442465 | 0.6736663 | 0.0031355618 | 0.7119692 | 0.0031408348 | 0.725213 | 0.0031394195 | 0.7042511
0.0036656086 | 0.8930076 | 0.0036493701 | 0.8321666 | 0.0036638727 | 0.8392361 | 0.0036507155 | 0.8062586 | 0.0036441478 | 0.8490811 | 0.0036499777 | 0.8628575 | 0.003647029 | 0.8284969
0.0041868357 | 1.02779 | 0.0041695604 | 0.9522369 | 0.0041862064 | 0.9597512 | 0.0041723597 | 0.9363368 | 0.0041639451 | 0.9774513 | 0.004171482 | 1.001687 | 0.0041662693 | 0.9495389
0.0047230502 | 1.156362 | 0.0047042824 | 1.069646 | 0.0047231611 | 1.082585 | 0.0047042728 | 1.056548 | 0.0046990793 | 1.099198 | 0.004706597 | 1.126476 | 0.0047004127 | 1.067292
0.0052693909 | 1.27983 | 0.005249478 | 1.182719 | 0.0052700226 | 1.201641 | 0.0052499554 | 1.175678 | 0.0052435901 | 1.214813 | 0.0052520626 | 1.248195 | 0.0052440121 | 1.181511
0.0058361753 | 1.418634 | 0.0058088 | 1.29529 | 0.0058357991 | 1.321323 | 0.0058107892 | 1.290336 | 0.0058022299 | 1.331617 | 0.0058126963 | 1.372058 | 0.0058069266 | 1.29417
0.0064055538 | 1.541155 | 0.0063753839 | 1.402187 | 0.0064047437 | 1.435266 | 0.0063747016 | 1.398287 | 0.0063689464 | 1.435376 | 0.0063801193 | 1.484446 | 0.0063741037 | 1.401747
0.0069855722 | 1.656151 | 0.0069535871 | 1.503004 | 0.0069855385 | 1.538492 | 0.0069497414 | 1.499399 | 0.006947786 | 1.531251 | 0.0069596822 | 1.59091 | 0.0069508216 | 1.504746
0.0075727974 | 1.767177 | 0.0075405036 | 1.598808 | 0.0075735448 | 1.62692 | 0.0075360142 | 1.593105 | 0.0075342686 | 1.628839 | 0.0075480623 | 1.69341 | 0.0075360744 | 1.596246
0.0081693268 | 1.868121 | 0.008135948 | 1.684155 | 0.0081706239 | 1.71171 | 0.0081305762 | 1.676899 | 0.0081286594 | 1.733434 | 0.00814274 | 1.774619 | 0.0081298673 | 1.682898
0.0087757221 | 1.950451 | 0.0087401854 | 1.764045 | 0.0087799487 | 1.81465 | 0.0087304616 | 1.746819 | 0.0087334537 | 1.808013 | 0.008750131 | 1.844849 | 0.0087334947 | 1.760917
0.0093934349 | 2.025024 | 0.0093509134 | 1.829447 | 0.0093966609 | 1.88528 | 0.0093417875 | 1.807534 | 0.0093446542 | 1.876348 | 0.0093621079 | 1.900219 | 0.0093468845 | 1.826688
0.010017083 | 2.085087 | 0.009971484 | 1.898338 | 0.010021561 | 1.926333 | 0.009964815 | 1.85708 | 0.009965995 | 1.921381 | 0.009984605 | 1.953465 | 0.009967343 | 1.879933