## Sheet1
Ch4 Current | Ch4 | Ch5 Current | Ch5 | Ch6 Current | Ch6 | Ch7 Current | Ch7 | Ch8 Current | Ch8 | Ch9 Current | Ch9 | Ch10 Current | Ch10
7.2e-09 | 0.009651386 | -3.13e-08 | 0.001530273 | -9.6e-09 | 0.01228538 | 2.65e-08 | 0.00146881 | -5.55e-08 | 0.01135643 | -1.93e-08 | 0.01256708 | -2.89e-08 | 0.01767799
0.0004717444 | 0.009827898 | 0.0004708836 | 0.001702021 | 0.0004701796 | 0.01244705 | 0.0004720795 | 0.001640132515 | 0.0004692562 | 0.01151889 | 0.0004689548 | 0.01273894 | 0.0004682218 | 0.01783753
0.0006794 | 0.01023296 | 0.000678004 | 0.002094612 | 0.0006774519 | 0.01283541 | 0.0006792168 | 0.002039602 | 0.0006760896 | 0.01190391 | 0.0006759691 | 0.01314711 | 0.0006763886 | 0.01823041
0.0009693427 | 0.06516246 | 0.0009669461 | 0.05742287 | 0.0009658708 | 0.0676076 | 0.0009711534 | 0.05699408 | 0.000964294 | 0.06815122 | 0.0009647231 | 0.06601782 | 0.0009653114 | 0.07418855
0.0013389762 | 0.1914455 | 0.0013379998 | 0.1803163 | 0.0013350317 | 0.1892901 | 0.0013406833 | 0.1746586 | 0.0013358057 | 0.1877695 | 0.0013325049 | 0.1874109 | 0.0013329944 | 0.1957263
0.0017496148 | 0.3299182 | 0.00174744 | 0.3109267 | 0.0017450772 | 0.3192957 | 0.0017518475 | 0.3003306 | 0.0017438861 | 0.3202812 | 0.0017422876 | 0.3214636 | 0.0017446914 | 0.3269528
0.0021913393 | 0.4729928 | 0.0021879806 | 0.4457285 | 0.0021855937 | 0.4555953996 | 0.0021912066 | 0.4325885 | 0.002184258 | 0.4573376 | 0.0021829994 | 0.4634827 | 0.0021844316 | 0.4592602
0.0026584187 | 0.6222903 | 0.0026535821 | 0.585316 | 0.0026518148 | 0.5967916 | 0.0026583802 | 0.5693654 | 0.0026498305 | 0.5957805 | 0.0026488444 | 0.607588 | 0.0026494038 | 0.6005014
0.0031441331 | 0.7694156395 | 0.0031380042 | 0.7205867 | 0.0031368879 | 0.7320356 | 0.003144056 | 0.7050023 | 0.0031337318 | 0.7372268 | 0.0031336257 | 0.7590755 | 0.0031363213 | 0.7378495
0.0036499223 | 0.920218 | 0.0036418548 | 0.8490975 | 0.0036415125 | 0.8622532 | 0.0036461417 | 0.8373037 | 0.0036374088 | 0.8720448 | 0.0036375125 | 0.8988993 | 0.0036394703 | 0.8718311
0.0041635545 | 1.062226 | 0.0041569216 | 0.9760714 | 0.0041537004 | 0.9857072 | 0.0041625683 | 0.9662427 | 0.0041518126 | 0.9922125 | 0.0041493654 | 1.032207 | 0.0041537607 | 1.001463
0.0046969238 | 1.202234 | 0.0046920294 | 1.108215 | 0.0046861006 | 1.113786 | 0.0046962801 | 1.090945 | 0.0046863224 | 1.11248 | 0.0046806877 | 1.154192 | 0.0046884056 | 1.129186
0.0052400095 | 1.339624 | 0.0052335262 | 1.237047 | 0.0052294515 | 1.242569 | 0.0052397298 | 1.214434 | 0.0052272357 | 1.23145 | 0.0052226667 | 1.285519 | 0.005229179 | 1.250631
0.0057989557 | 1.47508 | 0.0057906447 | 1.358763 | 0.005787778 | 1.363202 | 0.0057900106 | 1.331859 | 0.0057855622 | 1.355591 | 0.0057803302 | 1.417735 | 0.0057853259 | 1.367986
0.0063639266 | 1.602918 | 0.0063536217 | 1.465955 | 0.0063517314 | 1.469727 | 0.0063573685 | 1.446639 | 0.0063489346 | 1.473681 | 0.006344098 | 1.543044 | 0.0063523607 | 1.479323
0.0069416017 | 1.715995 | 0.0069295439 | 1.569843 | 0.0069293076 | 1.565712 | 0.0069346385 | 1.558725 | 0.0069253848 | 1.589028 | 0.0069207918 | 1.662959 | 0.0069282203 | 1.58213
0.0075333475 | 1.820402 | 0.0075194309 | 1.672067 | 0.0075201687 | 1.659506 | 0.0075257334 | 1.660934 | 0.0075150331 | 1.700789 | 0.0075121278 | 1.774498 | 0.0075173453 | 1.687987
0.0081302169 | 1.91795 | 0.0081159 | 1.768332 | 0.0081181351 | 1.73367 | 0.0081181881 | 1.745108 | 0.0081114661 | 1.801868 | 0.008108797 | 1.866579 | 0.0081190802 | 1.782252
0.0087389678 | 2.006366 | 0.0087238794 | 1.851666 | 0.0087286195 | 1.80527 | 0.0087269728 | 1.821153 | 0.0087183725 | 1.892106 | 0.0087172851 | 1.944453 | 0.0087249041 | 1.861446
0.0093571894 | 2.077526 | 0.009346248 | 1.91184 | 0.0093481816 | 1.86425 | 0.0093450714 | 1.894679 | 0.0093377972 | 1.979174 | 0.0093352656 | 2.01522 | 0.0093412908 | 1.936309
0.009989685 | 2.139799 | 0.009974301 | 1.984378 | 0.009981716 | 1.959374 | 0.009972206 | 1.949435 | 0.009966211 | 2.05066 | 0.009966019 | 2.070905 | 0.009974373 | 1.983368