## Sheet1
Opto-board Assembly Status
0
Opto-board S/N: |  |  |  | Site(check one): |  | OSU |  | Seigen
Opto-board flavor (check one): |  |  | B-Layer |  | Left |  | Right
VDC S/N | 0
0
DORIC S/N |  |  | -- | --
Step |  |  |  | Date | Initial | Comments
1) Reinforce 80-pin Connector
2) Mechanical tolerance test
3) short test
4) VDC mounting
5) DORIC mounting
6) Measure VCSEL power
7) Measure PIN respnsivity
8) Glue VCSEL opto-pack (?)
9) Glue Housing
10.1) Glue 2nd VCSEL opto-pack(?)
10.2) Glue housing (?)
11.1) Glue PIN opto-pack
11.2) Glue housing
12) Solder VCSEL opto-pack
13) Solder 2nd VCSEL opto-pack (?)
14) Solder PIN opto-pack
15) Wire bonding
16) Basic Functionality
17) Encapsulation

## Sheet2
Opto-Board QA data Sheet: Optical Power and Responsivity
Opto-board S/N
0
VCSEL Opto-pack S/N:
Power (uW) | 1 | 2 | 3 | 4 | 5 | 6 | 7 | 8 | Date | Initial | P> 500 uW & dP ,20% ?
Pre Opto-pack Burn-in |  | 2173.236 | 1943.702 | 1996.645 | 1876.803 | 1992.965 | 2057.887 | 1870.08 | -- | -- | --
Post Opto-pack Burn-in |  | 1997.036 | 1805.278 | 1862.403 | 1761.706 | 1865.477 | 1915.975 | 1731.486 | -- | -- | --
Change (%) | #DIV/0! | #DIV/0! | #DIV/0! | #DIV/0! | #DIV/0! | #DIV/0! | #DIV/0! | #DIV/0! | -- | -- | --
Pre Opto-board Burn-in |  | 1418.139617 | 1167.240232 | 1454.221754 | 1202.914027 | 1360.825821 | 1206.941036 | 1480.455269 | -- | -- | --
Change (%) |  | #DIV/0! | #DIV/0! | #DIV/0! | #DIV/0! | #DIV/0! | #DIV/0! | #DIV/0! | -- | -- | --
Post Opto-board Burn-in |  | 1477.902709 | 1130.971258 | 1430.524445 | 1227.131181 | 1443.153992 | 1257.033757 | 1431.713533 | -- | -- | --
Change (%) |  | 4.21419 | -3.107242 | -1.629553 | 2.013207 | 6.049868 | 4.150387 | -3.292348 | -- | -- | --
Opto-board at 0C |  | 1561.246063 | 1168.039798 | 1414.01632 | 1209.528483 | 1522.076419 | 1240.998111 | 1511.554796 | -- | -- | --
Change (%) |  | 10.09114 | 0.06850055 | -2.764739 | 0.5498694 | 11.84947 | 2.821768 | 2.100673 | -- | -- | --
Opto-board at 50C |  | 1391.12581 | 989.555238 | 1241.985867 | 1078.888507 | 1323.643174 | 1115.63012 | 1367.801549 | -- | -- | --
Change (%) |  | -1.904876 | -15.22266 | -14.59447 | -10.31042 | -2.732359 | -7.565483 | -7.609397 | -- | -- | --
Opto-board QA (10C) |  | 1566.236799 | 1171.361707 | 1423.385256 | 1204.392869 | 1520.489649 | 1227.062476 | 1516.693603 | -- | -- | --
Change (%) |  | 10.44306 | 0.3530957 | -2.120481 | 0.1229383 | 11.73286 | 1.667144 | 2.447783 | -- | -- | --
Reception Test |  | 2000 | 2000 | 2000 | 2000 | 2000 | 2000 | 2000 | -- | -- | --
VCSEL Opto-pack S/N:
Power (uW) | 1 | 2 | 3 | 4 | 5 | 6 | 7 | 8 | Date | Initial | P> 500 uW & dP ,20% ?
Pre Opto-pack Burn-in |  | 1742.07 | 1636.105 | 1627.588 | 1582.256 | 1551.964 | 1650.51 | 1504.049 | -- | -- | --
Post Opto-pack Burn-in |  | 1724.685 | 1630.473 | 1652.065 | 1609.852 | 1557.664 | 1642.825 | 1502.192 | -- | -- | --
Change (%) | #DIV/0! | #DIV/0! | #DIV/0! | #DIV/0! | #DIV/0! | #DIV/0! | #DIV/0! | #DIV/0! | -- | -- | --
Pre Opto-board Burn-in |  | 1088.140628 | 1043.024996 | 1017.383713 | 1013.310609 | 820.09691 | 948.548596 | 998.167467 | -- | -- | --
Change (%) |  | #DIV/0! | #DIV/0! | #DIV/0! | #DIV/0! | #DIV/0! | #DIV/0! | #DIV/0! | -- | -- | --
Post Opto-board Burn-in |  | 997.137563 | 953.535577 | 969.717112 | 968.801869 | 837.007931 | 970.952286 | 938.662097 | -- | -- | --
Change (%) |  | -8.363171 | -8.579796 | -4.685214 | -4.392408 | 2.062076 | 2.361892 | -5.961462 | -- | -- | --
Opto-board at 0C |  | 1004.906667 | 945.270205 | 969.07971 | 1027.785594 | 926.30568 | 1064.970794 | 913.505585 | -- | -- | --
Change (%) |  | -7.649192 | -9.372239 | -4.747865 | 1.428485 | 12.95076 | 12.27372 | -8.481731 | -- | -- | --
Opto-board at 50C |  | 876.139636 | 832.494781 | 892.129561 | 930.915251 | 812.756205 | 931.431275 | 832.91245 | -- | -- | --
Change (%) |  | -19.48287 | -20.18458 | -12.3114 | -8.131303 | -0.8951021 | -1.80458 | -16.55584 | -- | -- | --
Opto-board QA (10C) |  | 1004.690357 | 967.063982 | 957.135347 | 1010.748096 | 911.161341 | 1047.562393 | 936.477031 | -- | -- | --
Change (%) |  | -7.66907 | -7.282761 | -5.921892 | -0.2528852 | 11.10411 | 10.43845 | -6.180369 | -- | -- | --
Reception Test |  | 2000 | 2000 | 2000 | 2000 | 2000 | 2000 | 2000 | -- | -- | --

## Sheet3
PIN Opto-pack S/N:
Responsivity (A/W) | 1 | 2 | 3 | 4 | 5 | 6 | 7 | 8 | Date | Initial | R> 0.5 A/W & dR <5%
Opto-pack QA | [8 empty] | -- | -- | --
Pre-mount | [8 empty] | -- | -- | --
Change (%)

## Sheet4
Opto-board QA Data Sheet
Opto-board S/N:
0
Current consumption:
| Unit | Min | Max | I |  |  | dI <5% | Date |  | Initial |  | Pass/Fail (?)
Pre-QA | mA | 322 | 384 | 350.708008 |  |  |  | 2021-02-24 |  |  |  | Pass
QA | mA | 304 | 366 | 331.82373 |  |  |  | 2021-02-24 |  |  |  | Pass
*The allowable range for current consumption for a B-layer opto-board is 330-400 mA.
Dark current:
| Unit | Max | I |  | Date |  | Initial |  | Pass/Fail (?)
Pre-QA | uA | 1 | 0.690569 |  | 2021-02-24 |  |  |  | Pass
QA | uA | 1 | 0.613839 |  | 2021-02-24 |  |  |  | Pass
Optical
| Unit | Max | 1 | 2 | 3 | 4 | 5 | 6 | 7 | 8 | 9 | 10 | 11 | 12 | 13 | 14 | 15 | 16 | Pass/Fail (?)
Rise | ns | 1 | 0.48695 | 0.61608 | 0.44767 | 0.30418 | 0.53973 | 0.45633 | 0.40101 | 0.4222 | 0.67642 | 0.5706 | 0.42361 | 0.66204 | 0.43241 | 0.37953 |  |  | Pass
Fall | ns | 1 | 0.44082 | 0.44032 | 0.43813 | 0.79632 | 0.52246 | 0.46782 | 0.67772 | 0.53366 | 0.55281 | 0.48627 | 0.54138 | 0.44329 | 0.46914 | 0.59801 |  |  | Pass

## optical calc
Post Mounting @ room Temp
Power
Power 2
Power 3
channel# | 1 | 2 | 3 | 4 | 5 | 6 | 7 | 8 | 9 | 10 | 11 | 12 | 13 | 14
| 1000 | 1000 | 1000 | 1000 | 1000 | 1000 | 1000 | 1000 | 1000 | 1000 | 1000 | 1000 | 1000 | 1000
| 1000 | 1000 | 1000 | 1000 | 1000 | 1000 | 1000 | 1000 | 1000 | 1000 | 1000 | 1000 | 1000 | 1000
| 1000 | 1000 | 1000 | 1000 | 1000 | 1000 | 1000 | 1000 | 1000 | 1000 | 1000 | 1000 | 1000 | 1000
avg | 1000 | 1000 | 1000 | 1000 | 1000 | 1000 | 1000 | 1000 | 1000 | 1000 | 1000 | 1000 | 1000 | 1000
-10C
Power
Power 2
Power 3
channel# | 1 | 2 | 3 | 4 | 5 | 6 | 7 | 8 | 9 | 10 | 11 | 12 | 13 | 14
| 1000 | 1000 | 1000 | 1000 | 1000 | 1000 | 1000 | 1000 | 1000 | 1000 | 1000 | 1000 | 1000 | 1000
| 1000 | 1000 | 1000 | 1000 | 1000 | 1000 | 1000 | 1000 | 1000 | 1000 | 1000 | 1000 | 1000 | 1000
| 1000 | 1000 | 1000 | 1000 | 1000 | 1000 | 1000 | 1000 | 1000 | 1000 | 1000 | 1000 | 1000 | 1000
avg | 1000 | 1000 | 1000 | 1000 | 1000 | 1000 | 1000 | 1000 | 1000 | 1000 | 1000 | 1000 | 1000 | 1000
10C
Power
Power 2
Power 3
channel# | 1 | 2 | 3 | 4 | 5 | 6 | 7 | 8 | 9 | 10 | 11 | 12 | 13 | 14
| 1000 | 1000 | 1000 | 1000 | 1000 | 1000 | 1000 | 1000 | 1000 | 1000 | 1000 | 1000 | 1000 | 1000
| 1000 | 1000 | 1000 | 1000 | 1000 | 1000 | 1000 | 1000 | 1000 | 1000 | 1000 | 1000 | 1000 | 1000
| 1000 | 1000 | 1000 | 1000 | 1000 | 1000 | 1000 | 1000 | 1000 | 1000 | 1000 | 1000 | 1000 | 1000
avg | 1000 | 1000 | 1000 | 1000 | 1000 | 1000 | 1000 | 1000 | 1000 | 1000 | 1000 | 1000 | 1000 | 1000
50C
Power
Power 2
Power 3
channel# | 1 | 2 | 3 | 4 | 5 | 6 | 7 | 8 | 9 | 10 | 11 | 12 | 13 | 14
| 1000 | 1000 | 1000 | 1000 | 1000 | 1000 | 1000 | 1000 | 1000 | 1000 | 1000 | 1000 | 1000 | 1000
| 1000 | 1000 | 1000 | 1000 | 1000 | 1000 | 1000 | 1000 | 1000 | 1000 | 1000 | 1000 | 1000 | 1000
| 1000 | 1000 | 1000 | 1000 | 1000 | 1000 | 1000 | 1000 | 1000 | 1000 | 1000 | 1000 | 1000 | 1000
avg | 1000 | 1000 | 1000 | 1000 | 1000 | 1000 | 1000 | 1000 | 1000 | 1000 | 1000 | 1000 | 1000 | 1000

## Sheet5
Electrical: |  |  |  | Date (DD/MM/YY):02/24/2021 | [5 empty] | Initial:
| Unit | Min | Max | 1 | 2 | 3 | 4 | 5 | 6 | 7 | 8 | 9 | 10 | 11 | 12 | 13 | 14 | Pass/fail(?)
Clk Rise | ns | -- | 1 | 0.62601 | 0.66055 | 0.69479 | 0.69346 | 0.7007 | 0.70053 | 0.69443 | [7 empty] | Pass
Clk Fall | ns | -- | 1 | 0.61006 | 0.63309 | 0.67269 | 0.66854 | 0.70209 | 0.70308 | 0.70827 | [7 empty] | Pass
Data Rise | ns | -- | 1 | 0.74674 | 0.85646 | 0.81608 | 0.7612 | 0.83414 | 0.79813 | 0.78844 | [7 empty] | Pass
Data Fall | ns | -- | 1 | 0.76393 | 0.74005 | 0.78359 | 0.7635 | 0.75974 | 0.77574 | 0.80945 | [7 empty] | Pass
Jitter @ IPIN = 100uA | ns | -- | 1 | 0.13067 | 0.13195 | 0.11331 | 0.11215 | 0.07781 | 0.202 | 0.08094 | [7 empty] | Pass
Jitter @ IPIN = 1000uA | ns | -- | 1 | 0.13927 | 0.13278 | 0.12188 | 0.1012 | 0.07734 | 0.19684 | 0.07828 | [7 empty] | Pass
Pos Width max @ IPIN = 100uA |  |  |  | 11.962 | 13.036 | 13.098 | 13.294 | 12.526 | 13.403 | 12.76
Pos Width max @ IPIN = 1000uA |  |  |  | 11.998 | 13.021 | 13.069 | 13.253 | 12.59 | 13.383 | 12.71
Pos Width min @ IPIN = 100uA |  |  |  | 11.414 | 12.462 | 12.503 | 12.736 | 12.094 | 12.668 | 12.281
Pos Width min @ IPIN = 1000uA |  |  |  | 11.364 | 12.435 | 12.467 | 12.72 | 12.113 | 12.652 | 12.216
Pos Width mean @ IPIN = 100uA |  |  |  | 11.66812 | 12.70094 | 12.75853 | 12.97472 | 12.32788 | 13.01425 | 12.52823
Pos Width mean @ IPIN = 1000uA |  |  |  | 11.65929 | 12.702 | 12.74988 | 12.99465 | 12.31886 | 13.00875 | 12.522
GoNoGoDuty Cycle | % | 45 | 55 | 46.5966 | 50.7535 | 51.0515 | 51.9594 | 49.3859 | 51.9589 | 50.2961 | [7 empty] | Pass
Duty Cycle @ IPIN = 100uA | % | 45 | 55 | 46.7126 | 50.835 | 51.0815 | 51.945 | 49.34 | 52.0633 | 50.1948 | [7 empty] | Pass
Duty Cycle @ IPIN = 1000uA | % | 45 | 55 | 46.6478 | 50.812 | 51.0178 | 51.9879 | 49.2765 | 52.036 | 50.0951 | [7 empty] | Pass
Clock+ common mode | V | 0.9 | 1.5 | 1.057357 | 1.051273 | 1.052493 | 0.999912 | 0.994298 | 0.989233 | 0.993476 | [7 empty] | Pass
Clock- common mode | V | 0.9 | 1.5 | 1.047481 | 1.045194 | 1.046355 | 0.99836 | 0.991645 | 0.98661 | 0.990793 | [7 empty] | Pass
Data+ common mode | V | 0.9 | 1.5 | 1.074775 | 1.073832 | 1.081182 | 1.021659 | 1.019975 | 1.029292 | 1.032877 | [7 empty] | Pass
Data- common mode | V | 0.9 | 1.5 | 1.061822 | 1.055494 | 1.072548 | 1.02675 | 1.011624 | 1.028525 | 1.028128 | [7 empty] | Pass
Clock+ amplitude | V | 0.2 | 0.5 | 0.361689 | 0.346563 | 0.349244 | 0.314481 | 0.310601 | 0.304413 | 0.313069 | [7 empty] | Pass
Clock- amplitude | V | 0.2 | 0.5 | 0.320971 | 0.324755 | 0.327865 | 0.292006 | 0.287261 | 0.288641 | 0.289253 | [7 empty] | Pass
Data+ amplitude | V | 0.2 | 0.5 | 0.391825 | 0.393599 | 0.398977 | 0.342167 | 0.348037 | 0.348056 | 0.355331 | [7 empty] | Pass
Data- amplitude | V | 0.2 | 0.5 | 0.371183 | 0.363498 | 0.378918 | 0.34485 | 0.327471 | 0.340382 | 0.339457 | [7 empty] | Pass
Bit errors @ IPIN = 100uA | -- | -- | 0 | 0 | 0 | 0 | 0 | 0 | 0 | 0 | [7 empty] | Pass
Clk errors @ IPIN = 100uA | -- | -- | 0 | 0 | 0 | 0 | 0 | 0 | 0 | 0 | [7 empty] | Pass
Bit errors @ IPIN = 1000uA | -- | -- | 0 | 0 | 0 | 0 | 0 | 0 | 0 | 0 | [7 empty] | Pass
Clk errors @ IPIN = 1000uA | -- | -- | 0 | 0 | 0 | 0 | 0 | 0 | 0 | 0 | [7 empty] | Pass
VDC Bit errors | -- | -- | 0 | 0 | 0 | 0 | 0 | 0 | 0 | 0 | 0 | 0 | 0 | 0 | 0 | 0 | 0 | Pass