## Sheet1
Ch4 Current | Ch4 | Ch5 Current | Ch5 | Ch6 Current | Ch6 | Ch7 Current | Ch7 | Ch8 Current | Ch8 | Ch9 Current | Ch9 | Ch10 Current | Ch10
-1.93e-08 | 0.009360365 | -5.79e-08 | 0.001514104 | -6.03e-08 | 0.01167783 | 1.45e-08 | 0.00146006 | -3.38e-08 | 0.01120306 | -1.93e-08 | 0.01237268 | 1.93e-08 | 0.01750396
0.0004739433 | 0.009551135 | 0.0004734707 | 0.001696246 | 0.0004736033 | 0.01185711 | 0.0004734707 | 0.001641998 | 0.00047261 | 0.01137646 | 0.0004719421 | 0.01255951 | 0.0004726244 | 0.0176667
0.0006797689 | 0.009930286 | 0.0006787996 | 0.002077056 | 0.0006791227 | 0.01222774 | 0.0006801113 | 0.002024946203 | 0.0006793036 | 0.01174757 | 0.0006772493 | 0.01293891 | 0.0006795543 | 0.01801995
0.0009659576 | 0.05937471 | 0.0009678479 | 0.05306231 | 0.0009680866 | 0.06069493 | 0.000967667 | 0.05097951 | 0.0009672909 | 0.06133496 | 0.0009649425 | 0.06436059 | 0.0009692873 | 0.0672525
0.0013358828 | 0.1764349 | 0.0013360781 | 0.1630744 | 0.0013357985 | 0.1684091 | 0.0013401336 | 0.1588181 | 0.0013396248 | 0.1731017 | 0.0013345351 | 0.1788368 | 0.0013407821 | 0.174799
0.00174778 | 0.3060789 | 0.0017478692 | 0.2826356 | 0.0017502441 | 0.2879057 | 0.0017542875 | 0.2668532 | 0.0017539909 | 0.2930312 | 0.001745721 | 0.303435 | 0.001754502 | 0.2938133
0.0021919348 | 0.4394515 | 0.0021909463 | 0.4042073 | 0.0021937648 | 0.4101457 | 0.002198775 | 0.3793874 | 0.0022004989 | 0.4119326 | 0.0021891066 | 0.4292963 | 0.0022014561 | 0.4044446
0.0026617725 | 0.5779105 | 0.0026594193 | 0.5320083 | 0.0026656712 | 0.5368692 | 0.0026691022 | 0.4971018 | 0.0026722992 | 0.5359258 | 0.002658127 | 0.5582311 | 0.0026733914 | 0.5176447
0.003150091 | 0.716593 | 0.003146783 | 0.6555775 | 0.0031529577 | 0.6574245 | 0.003157165 | 0.6129965 | 0.0031628214 | 0.6641187 | 0.0031455557 | 0.6830426 | 0.0031639739 | 0.6307093
0.0036579607 | 0.850831 | 0.0036573122 | 0.7764938 | 0.0036635351 | 0.77891 | 0.003664608 | 0.7261672 | 0.0036731264 | 0.7861074 | 0.0036555039 | 0.8104528 | 0.0036743416 | 0.7414668
0.0041768611 | 0.9803381 | 0.0041745562 | 0.890484 | 0.0041847525 | 0.8956055 | 0.0041829418 | 0.8378178 | 0.0041901991 | 0.9025109 | 0.0041744404 | 0.9348487 | 0.0041917663 | 0.8508817
0.0047108863 | 1.107421 | 0.0047076241 | 1.004741 | 0.0047189249 | 1.012014 | 0.0047210249 | 0.9509414 | 0.004726826 | 1.019562 | 0.0047082607 | 1.05455 | 0.0047286656 | 0.9575823
0.0052542808 | 1.230216 | 0.0052501796 | 1.11737 | 0.0052661842 | 1.127531 | 0.0052648774 | 1.062988 | 0.0052727303 | 1.134942 | 0.0052512766 | 1.171919 | 0.0052748424 | 1.061145
0.0058122093 | 1.346835 | 0.005808395 | 1.229308 | 0.0058239102 | 1.236728 | 0.0058234786 | 1.174402 | 0.0058339113 | 1.243474 | 0.0058084697 | 1.28777 | 0.0058362187 | 1.164711
0.0063769656 | 1.449812 | 0.0063729343 | 1.332558 | 0.0063909642 | 1.3388 | 0.0063866557 | 1.277025 | 0.0064018914 | 1.365023 | 0.0063731754 | 1.398106 | 0.0064021397 | 1.26509
0.006950525 | 1.554637 | 0.0069470049 | 1.433071 | 0.0069640776 | 1.444597 | 0.0069610131 | 1.374191 | 0.0069791709 | 1.46456 | 0.0069453195 | 1.502009 | 0.0069802631 | 1.361383
0.0075398743 | 1.660621 | 0.0075389894 | 1.522252 | 0.0075550736 | 1.54604 | 0.0075480309 | 1.467997 | 0.0075698703 | 1.556117 | 0.0075386832 | 1.603679 | 0.007570625 | 1.448797
0.008130458 | 1.75862 | 0.0081309402 | 1.602862 | 0.0081462529 | 1.640651 | 0.0081414621 | 1.554701 | 0.0081651002 | 1.647513 | 0.0081325002 | 1.69657 | 0.0081667373 | 1.533811
0.0087362313 | 1.84584 | 0.0087336514 | 1.68409 | 0.0087511606 | 1.727164 | 0.0087445615 | 1.629723 | 0.0087711652 | 1.727435 | 0.0087366146 | 1.78062 | 0.0087732146 | 1.608697
0.0093473932 | 1.924539 | 0.0093429376 | 1.748351 | 0.0093644081 | 1.799152 | 0.0093584238 | 1.697951 | 0.0093847189 | 1.799549 | 0.0093472534 | 1.855367 | 0.0093858063 | 1.678433
0.009969558 | 1.997036 | 0.009964021 | 1.805278 | 0.009984027 | 1.862403 | 0.009978466 | 1.761706 | 0.010010559 | 1.865477 | 0.009970569 | 1.915975 | 0.010010005 | 1.731486