## Sheet1
Ch4 Current | Ch4 | Ch5 Current | Ch5 | Ch6 Current | Ch6 | Ch7 Current | Ch7 | Ch8 Current | Ch8 | Ch9 Current | Ch9 | Ch10 Current | Ch10
2.17e-08 | 0.009245024 | -3.13e-08 | 0.001530462 | -4.82e-08 | 0.01138748 | 1.21e-08 | 0.001468954704 | -7.2e-09 | 0.01102277 | -1.45e-08 | 0.01201281 | -4.1e-08 | 0.0173936
0.0004825797 | 0.009449411 | 0.0004834188 | 0.001721152 | 0.0004837635 | 0.01157833 | 0.0004839468 | 0.001656323718 | 0.0004838021 | 0.01120696 | 0.000484089 | 0.01220465 | 0.000483942 | 0.01756651
0.0006886537 | 0.009834239 | 0.0006879279 | 0.002087912 | 0.0006884511 | 0.01193892 | 0.0006898978 | 0.002009543 | 0.0006883523 | 0.01155486 | 0.000688562 | 0.01257424 | 0.0006897073 | 0.01792586
0.0009754982 | 0.05985979 | 0.0009747532 | 0.04988395 | 0.0009758357 | 0.06014018 | 0.0009758164 | 0.04944927 | 0.0009760744 | 0.06076223 | 0.0009760672 | 0.06366167 | 0.0009746495 | 0.06497077
0.0013457055 | 0.1687605 | 0.001342506 | 0.1546913 | 0.0013435549 | 0.1611715 | 0.0013463806 | 0.1540532 | 0.0013449581 | 0.1607931 | 0.0013458888 | 0.171733 | 0.0013448255 | 0.1571102
0.0017573881 | 0.2856755 | 0.0017539957 | 0.2689422 | 0.0017554327 | 0.2706238 | 0.0017571494 | 0.2665188 | 0.0017564092 | 0.263179 | 0.00175632 | 0.2868643421 | 0.0017575569 | 0.2509088
0.0022034167 | 0.4036144 | 0.0022006098 | 0.3790122 | 0.0022022039 | 0.3843901 | 0.0022022063 | 0.375239 | 0.002202662 | 0.3636002 | 0.002202539 | 0.3937218 | 0.0022019455 | 0.347201
0.0026725428 | 0.5217968 | 0.002666708 | 0.4955044 | 0.0026690925 | 0.4979478 | 0.002670409 | 0.4853052 | 0.0026687791 | 0.4642527 | 0.002668104 | 0.5014637 | 0.0026683065 | 0.446798
0.0031599161 | 0.6411471 | 0.0031550891 | 0.6090624 | 0.0031572108 | 0.6103841 | 0.0031568395 | 0.5950821 | 0.003159904 | 0.5682649 | 0.0031585948 | 0.6138023 | 0.0031563983 | 0.547879
0.0036707998 | 0.7602032 | 0.0036614471 | 0.7044303 | 0.0036646635 | 0.716269 | 0.0036659968 | 0.6993723 | 0.0036668527 | 0.6708686 | 0.0036650806 | 0.7220859 | 0.0036631494 | 0.6458841
0.0041887742 | 0.8714946 | 0.0041806127 | 0.8290788 | 0.0041834626 | 0.8183404 | 0.004182315 | 0.7992169 | 0.0041848876 | 0.7720211 | 0.0041834385 | 0.8250526 | 0.0041814759 | 0.7432645
0.0047218158 | 0.9812818 | 0.0047142618 | 0.9264481 | 0.0047174637 | 0.9226154 | 0.0047135385 | 0.8982402 | 0.0047180255 | 0.8711358 | 0.0047166922 | 0.9269657 | 0.0047153661 | 0.8426076
0.0052681227 | 1.086496 | 0.0052580734 | 1.036096 | 0.005261162 | 1.024218 | 0.0052582904 | 0.9952003 | 0.0052615743 | 0.9684335 | 0.0052592476 | 1.025387 | 0.0052549149 | 0.9368557
0.0058254147 | 1.1904 | 0.0058162816 | 1.138839 | 0.0058201754 | 1.123841 | 0.0058138247 | 1.088424 | 0.0058240235 | 1.061745 | 0.005820824 | 1.12058 | 0.0058130773 | 1.02808
0.0063905881 | 1.291836 | 0.0063818986 | 1.230432 | 0.0063855514 | 1.217069 | 0.0063767992 | 1.17919 | 0.0063895321 | 1.149345 | 0.0063869836 | 1.212338 | 0.006378012 | 1.115634
0.0069661077 | 1.386413 | 0.0069587178 | 1.321219 | 0.0069630336 | 1.305914 | 0.0069512387 | 1.267253 | 0.0069663753 | 1.234559 | 0.0069640053 | 1.296571 | 0.0069506383 | 1.198079
0.0075520309 | 1.470011 | 0.0075432835 | 1.401497 | 0.0075485083 | 1.38947 | 0.0075386398 | 1.354341 | 0.0075504468 | 1.313461 | 0.0075477536 | 1.376919656 | 0.0075350931 | 1.277745
0.0081474174 | 1.542864 | 0.0081355309 | 1.455907 | 0.0081427038 | 1.463896 | 0.0081336647 | 1.42493 | 0.008141995 | 1.384019 | 0.0081386339 | 1.450951 | 0.0081287582 | 1.345759
0.0087490147 | 1.607387 | 0.0087385628 | 1.523931 | 0.0087457525 | 1.531214 | 0.0087361493 | 1.494038 | 0.0087439901 | 1.445327 | 0.008740371 | 1.522627 | 0.0087331885 | 1.402859
0.0093572087 | 1.667886 | 0.0093487844 | 1.584437 | 0.0093542768 | 1.595124 | 0.0093445289 | 1.553765 | 0.0093582165 | 1.505988 | 0.0093542262 | 1.588057 | 0.0093430895 | 1.457861
0.009980994 | 1.724685 | 0.009969438 | 1.630473 | 0.009973218 | 1.652065 | 0.009966476 | 1.609852 | 0.009977383 | 1.557664 | 0.009973627 | 1.642825 | 0.009963828 | 1.502192