## Sheet1
Ch4 Current | Ch4 | Ch5 Current | Ch5 | Ch6 Current | Ch6 | Ch7 Current | Ch7 | Ch8 Current | Ch8 | Ch9 Current | Ch9 | Ch10 Current | Ch10
3.38e-08 | 0.009595593 | -2.17e-08 | 0.001525254 | 0 | 0.01222486 | -4.8e-09 | 0.001464311 | -3.86e-08 | 0.01135991 | -4.34e-08 | 0.01254426 | -1.45e-08 | 0.01763589
0.0004770825 | 0.009787025 | 0.0004779456 | 0.001707481 | 0.0004776732 | 0.01240051 | 0.0004776322 | 0.001639946 | 0.0004770801 | 0.01152679 | 0.0004774562 | 0.01272745 | 0.0004779312 | 0.01780152
0.0006833493 | 0.01015612 | 0.0006826983 | 0.002060215 | 0.0006840485 | 0.01275201 | 0.0006834361 | 0.001978030614 | 0.000683453 | 0.01187056 | 0.0006837544 | 0.01309163 | 0.000682614 | 0.01814097
0.0009699045 | 0.06378786 | 0.0009723011 | 0.05244644 | 0.0009720576 | 0.06324553 | 0.0009733162 | 0.05289556 | 0.0009713029 | 0.06206573 | 0.0009703192 | 0.06699866 | 0.0009713777 | 0.06588512
0.0013388051 | 0.1690984424 | 0.0013383036 | 0.1539565 | 0.0013398635 | 0.1623372 | 0.0013430075 | 0.1534291 | 0.0013395814 | 0.1578333 | 0.0013412161 | 0.1728864 | 0.0013379684 | 0.1547112
0.0017498246 | 0.2814385 | 0.0017497667 | 0.2617564 | 0.001751874 | 0.2646395 | 0.0017527661 | 0.2625247 | 0.0017496076 | 0.2509301 | 0.0017496076 | 0.2838311 | 0.0017499403 | 0.2458374
0.0021923881 | 0.3938102 | 0.0021926436 | 0.371693 | 0.0021951294 | 0.3702136 | 0.0021942277 | 0.3663693 | 0.0021929354 | 0.348163 | 0.0021932464 | 0.3886518 | 0.00219281 | 0.3433284
0.0026571095 | 0.5059192 | 0.0026580209 | 0.4816783 | 0.0026603693 | 0.4785623 | 0.0026612132 | 0.4699179 | 0.0026596243 | 0.4454503 | 0.002659306 | 0.4939573 | 0.0026579823 | 0.4430978
0.0031437594 | 0.6151704 | 0.0031449818 | 0.5904777 | 0.0031474822 | 0.5832215 | 0.0031463128 | 0.5704475 | 0.0031445599 | 0.5418148 | 0.0031436991 | 0.601664 | 0.0031442947 | 0.5421249
0.0036498692 | 0.7230973 | 0.0036480537 | 0.6976333 | 0.0036541537 | 0.685645 | 0.0036538475 | 0.666202 | 0.0036523261 | 0.6380889 | 0.0036511929 | 0.7056533 | 0.0036468602 | 0.6401973
0.004168027 | 0.8294649 | 0.0041662042 | 0.8031083 | 0.0041726201 | 0.7867625 | 0.0041692277 | 0.7606313 | 0.0041678196 | 0.7353191 | 0.0041662524 | 0.8063975 | 0.0041653218 | 0.7352533
0.0047013964 | 0.9345018 | 0.0046963838 | 0.9048267 | 0.0047068767 | 0.8880677 | 0.0047007526 | 0.8558741 | 0.0046990432 | 0.8369323 | 0.0046970926 | 0.9078736 | 0.0046952699 | 0.830085
0.0052418347 | 1.041438 | 0.005242153 | 1.010863 | 0.0052481326 | 0.9853595 | 0.0052423482 | 0.9507799 | 0.0052452875 | 0.9391411 | 0.0052421168 | 1.007907 | 0.0052394598 | 0.9232858
0.0058011304 | 1.149167 | 0.0058023167 | 1.107244 | 0.0058080791 | 1.082621 | 0.0057990401 | 1.045658 | 0.0058028423 | 1.040232 | 0.005798688 | 1.104709 | 0.0057992161 | 1.015493
0.0063683171 | 1.248972 | 0.0063657132 | 1.202761 | 0.0063758131 | 1.178547 | 0.0063634227 | 1.138425 | 0.0063670609 | 1.131191 | 0.0063636469 | 1.197721 | 0.0063625498 | 1.103782
0.0069430796 | 1.33943 | 0.0069414401 | 1.29189 | 0.006952232 | 1.268704 | 0.0069363431 | 1.225762 | 0.0069430242 | 1.217823 | 0.0069409483 | 1.288792 | 0.0069381876 | 1.186989
0.007528224 | 1.423628 | 0.0075293428 | 1.377782 | 0.0075403806 | 1.352784 | 0.0075301288 | 1.314282 | 0.0075316019 | 1.3039 | 0.0075297936 | 1.373064 | 0.0075263096 | 1.266087
0.0081241314 | 1.507024 | 0.008126487 | 1.456241 | 0.0081368594 | 1.438335 | 0.0081255346 | 1.390073 | 0.0081298625 | 1.37894 | 0.0081294213 | 1.452034 | 0.0081236733 | 1.338664
0.0087330101 | 1.600724 | 0.0087303579 | 1.526167 | 0.0087452752 | 1.513542 | 0.0087331957 | 1.453405 | 0.0087351294 | 1.445037 | 0.0087351583 | 1.523935 | 0.0087272356 | 1.401782
0.0093477693 | 1.675896 | 0.0093483986 | 1.587146 | 0.0093608156 | 1.571865 | 0.0093468266 | 1.521286 | 0.0093481406 | 1.503258 | 0.0093482178 | 1.591605 | 0.009343644 | 1.459822
0.009976275 | 1.74207 | 0.009978249 | 1.636105 | 0.00998942 | 1.627588 | 0.009972375 | 1.582256 | 0.009978201 | 1.551964 | 0.009977262 | 1.65051 | 0.009970978 | 1.504049