## Sheet1
Ch4 Current | Ch4 | Ch5 Current | Ch5 | Ch6 Current | Ch6 | Ch7 Current | Ch7 | Ch8 Current | Ch8 | Ch9 Current | Ch9 | Ch10 Current | Ch10
-2.4e-09 | 0.009252131 | 1.93e-08 | 0.001530903 | -2.4e-09 | 0.01140971 | -7.2e-09 | 0.001469286308 | 2.89e-08 | 0.0110494 | -2.65e-08 | 0.01202646 | 2.4e-09 | 0.01740506
0.0004703701 | 0.009446124 | 0.0004698445 | 0.001715124 | 0.0004695648 | 0.01158744 | 0.0004704593 | 0.001659598 | 0.0004692899 | 0.01123657 | 0.0004702712 | 0.01221862 | 0.0004694081 | 0.01758645
0.0006803934 | 0.009960999 | 0.000679752 | 0.00220941 | 0.0006794362 | 0.01207636 | 0.0006796725 | 0.002144253496 | 0.0006793662 | 0.01174023 | 0.000680362 | 0.01272066 | 0.0006794482 | 0.01807481
0.0009773884 | 0.07160003 | 0.000976682 | 0.05944385 | 0.0009772896 | 0.0709061 | 0.0009780201 | 0.06109245 | 0.0009746471 | 0.07255141 | 0.0009787796 | 0.07444308 | 0.0009759683 | 0.07696383
0.0013513233 | 0.1936321 | 0.0013499996 | 0.1778943 | 0.001349867 | 0.1879517 | 0.0013517935 | 0.1776899 | 0.0013480105 | 0.1900174 | 0.0013512847 | 0.1950651 | 0.0013490882 | 0.1972282
0.0017686695 | 0.3282785 | 0.0017670323 | 0.3096208 | 0.0017661403 | 0.3232807 | 0.0017683946 | 0.3096115 | 0.0017628082 | 0.3168603 | 0.001766989 | 0.334567 | 0.0017651131 | 0.3350245
0.0022161616 | 0.4688773 | 0.0022146064 | 0.4500253 | 0.0022143677 | 0.4648209 | 0.0022166052 | 0.4480005 | 0.0022112743 | 0.4535937 | 0.0022150259 | 0.4736398 | 0.0022131188 | 0.4779812
0.0026887957 | 0.6187198 | 0.0026868355 | 0.594892 | 0.0026867777 | 0.611871 | 0.0026863895 | 0.5901113 | 0.0026816566 | 0.594755 | 0.0026876408 | 0.6178611 | 0.0026856059 | 0.6277276
0.0031789177 | 0.7690849 | 0.0031770322 | 0.7349278 | 0.0031768996 | 0.7474407 | 0.0031769309 | 0.7309229 | 0.0031691697 | 0.7325233 | 0.0031777362 | 0.7619856 | 0.0031756483 | 0.7713972
0.0036844922 | 0.9127516 | 0.0036828695 | 0.871132 | 0.0036829274 | 0.8790915 | 0.0036833035 | 0.8650177 | 0.0036759257 | 0.8638206 | 0.0036843355 | 0.8979622 | 0.0036818135 | 0.9034875
0.0042047213 | 1.050926 | 0.0042030914 | 1.004362 | 0.0042031589 | 1.009878 | 0.0042036484 | 0.9912123 | 0.0041940038 | 0.9879101 | 0.0042047092 | 1.026795 | 0.0042024838 | 1.034536
0.0047372538 | 1.183399 | 0.0047354841 | 1.131284 | 0.0047361254 | 1.138691 | 0.004735595 | 1.112424 | 0.0047312503 | 1.106695 | 0.0047370151 | 1.153186 | 0.0047350573 | 1.162912
0.0052856078 | 1.308469 | 0.0052839827 | 1.255945 | 0.005283838 | 1.264507 | 0.0052801853 | 1.221427 | 0.005273579 | 1.22455 | 0.0052850122 | 1.276995 | 0.0052833148 | 1.297128
0.0058411686 | 1.428766 | 0.0058400812 | 1.37363 | 0.0058395917 | 1.383939 | 0.0058361994 | 1.327167 | 0.0058265913 | 1.342881 | 0.0058404428 | 1.397819 | 0.0058411035 | 1.432084
0.0064082686 | 1.545631 | 0.0064072126 | 1.479954 | 0.006407526 | 1.496507 | 0.0063992802 | 1.442691 | 0.0063906026 | 1.448517 | 0.0064078925 | 1.515774 | 0.0064088738 | 1.546481
0.0069797857 | 1.655142 | 0.0069791877 | 1.58161 | 0.0069804343 | 1.601561 | 0.0069759111 | 1.56435 | 0.0069675254 | 1.543176 | 0.0069797134 | 1.624456 | 0.0069806609 | 1.65377
0.0075682453 | 1.755418 | 0.007569499 | 1.674656 | 0.0075708106 | 1.704926 | 0.0075649011 | 1.665071 | 0.0075532147 | 1.632805 | 0.0075686961 | 1.721029 | 0.0075694942 | 1.751917
0.0081625806 | 1.838855 | 0.0081628651 | 1.751167 | 0.008168073 | 1.80768 | 0.0081525916 | 1.754606 | 0.0081440781 | 1.714389 | 0.0081615101 | 1.796769 | 0.0081649218 | 1.8292
0.008763416 | 1.906902 | 0.0087623648 | 1.817979 | 0.0087688746 | 1.883908 | 0.0087539478 | 1.829344 | 0.0087411498 | 1.786625 | 0.008762143 | 1.86308 | 0.0087627385 | 1.898234
0.0093772904 | 1.956857 | 0.0093750144 | 1.876564 | 0.0093815701 | 1.947426 | 0.009361903 | 1.893666 | 0.0093558705 | 1.844562 | 0.0093768661 | 1.92326 | 0.0093756147 | 1.956243
0.009995199 | 2.005774 | 0.009991515 | 1.923455 | 0.009998473 | 1.991933 | 0.009977383 | 1.941069 | 0.009970064 | 1.891688 | 0.009995391 | 1.971722 | 0.009992887 | 2.009623