## Sheet1
Ch4 Current | Ch4 | Ch5 Current | Ch5 | Ch6 Current | Ch6 | Ch7 Current | Ch7 | Ch8 Current | Ch8 | Ch9 Current | Ch9 | Ch10 Current | Ch10
-7.2e-09 | 0.009431204 | 3.13e-08 | 0.001521245 | -1.21e-08 | 0.01175536 | -2.89e-08 | 0.001460496 | -2.41e-08 | 0.01131 | -7.2e-09 | 0.01245117 | -5.06e-08 | 0.01760319
0.000471566 | 0.009588593 | 0.000471484 | 0.001673967 | 0.0004709005 | 0.01190105 | 0.0004715829 | 0.001611938 | 0.0004701748 | 0.01146103 | 0.0004698758 | 0.0126051 | 0.000470739 | 0.01774599
0.0006801715 | 0.009996109 | 0.000678655 | 0.002067083 | 0.0006779365 | 0.01227335 | 0.0006797785 | 0.002006867408 | 0.0006769504 | 0.01183758 | 0.0006781607 | 0.01301234 | 0.000677517 | 0.01813311
0.0009702059 | 0.066322 | 0.0009690486 | 0.05623531 | 0.0009678406 | 0.06629583 | 0.0009719949 | 0.05698455 | 0.0009661288 | 0.06802798 | 0.0009681854 | 0.06794896 | 0.000969051 | 0.07545966
0.0013382192 | 0.1816073 | 0.0013387882 | 0.1666671 | 0.0013382553 | 0.1801475 | 0.0013410618 | 0.1653291 | 0.0013367581 | 0.1786529 | 0.0013356924 | 0.1861996 | 0.0013362734 | 0.1848117
0.0017497764 | 0.3059871 | 0.0017477848 | 0.281215 | 0.0017464684 | 0.3042116 | 0.0017508782 | 0.281748 | 0.0017450917 | 0.2944205 | 0.0017461308 | 0.3172483 | 0.0017467432 | 0.2961714
0.0021893887 | 0.4359667 | 0.0021875997 | 0.4001719 | 0.0021866738 | 0.4277741 | 0.0021915924 | 0.400172 | 0.0021849282 | 0.4081358 | 0.0021854514 | 0.4454235 | 0.0021854177 | 0.4054638
0.0026540619 | 0.569832 | 0.00265242 | 0.5214374 | 0.0026517377 | 0.5544891 | 0.00265391 | 0.5209793 | 0.0026494351 | 0.527145 | 0.0026491434 | 0.5768486 | 0.0026521283 | 0.5226587
0.0031403116 | 0.6936938 | 0.003135991 | 0.6403259 | 0.0031352845 | 0.6743861 | 0.0031378595 | 0.6403484 | 0.0031324081 | 0.6446883 | 0.0031348288 | 0.7070653 | 0.0031340669 | 0.6373671
0.0036428289 | 0.8147974 | 0.0036387976 | 0.7577683 | 0.0036383106 | 0.7949608 | 0.0036406228 | 0.7563114 | 0.0036348483 | 0.7635906 | 0.0036372304 | 0.8356123 | 0.0036387156 | 0.7484236
0.0041566419 | 0.9361665 | 0.0041527167 | 0.8744577 | 0.0041526203 | 0.9030077 | 0.004155733 | 0.8702189 | 0.0041489314 | 0.8833827 | 0.0041510049 | 0.9576308 | 0.0041515618 | 0.8610074
0.0046907467 | 1.057767 | 0.0046874845 | 0.9893781 | 0.0046872555 | 1.024638 | 0.0046867998 | 0.9823681 | 0.0046831229 | 1.000301 | 0.0046848999 | 1.080481 | 0.004684502 | 0.9774734
0.0052313152 | 1.179147 | 0.0052286413 | 1.100688 | 0.0052284533 | 1.13588 | 0.0052280193 | 1.091788 | 0.0052242098 | 1.111617 | 0.0052250633 | 1.200127 | 0.0052236456 | 1.086954
0.005787925 | 1.299931 | 0.0057851113 | 1.203857 | 0.0057854537 | 1.243728 | 0.0057816659 | 1.197162 | 0.0057809426 | 1.220333 | 0.0057804411 | 1.31697 | 0.0057790089 | 1.194682
0.0063544511 | 1.414427 | 0.0063468972 | 1.304576 | 0.0063484958 | 1.351012 | 0.0063483728 | 1.298892 | 0.0063439678 | 1.326048 | 0.0063452746 | 1.428052 | 0.0063434349 | 1.296412
0.0069293004 | 1.52229 | 0.0069221613 | 1.399445 | 0.0069262625 | 1.468247 | 0.0069248809 | 1.394804 | 0.0069198563 | 1.424831 | 0.0069186893 | 1.526723 | 0.0069217899 | 1.387869
0.0075177311 | 1.622048 | 0.0075132441 | 1.489106 | 0.0075170873 | 1.557667 | 0.0075159613 | 1.486995 | 0.0075097529 | 1.513473 | 0.0075065678 | 1.612946 | 0.0075104038 | 1.47508
0.0081180459 | 1.712223 | 0.0081079194 | 1.575833 | 0.008111618 | 1.641937 | 0.008112727 | 1.572175 | 0.0081067259 | 1.597002 | 0.0081054601 | 1.698717 | 0.0081099037 | 1.55577
0.0087258637 | 1.798173 | 0.0087141845 | 1.655953 | 0.0087182761 | 1.723401 | 0.0087159663 | 1.652218 | 0.008715267 | 1.670585 | 0.0087113925 | 1.776667 | 0.0087169427 | 1.629438
0.0093417128 | 1.878733 | 0.00933345 | 1.729068 | 0.0093371414 | 1.794806 | 0.0093317236 | 1.723145 | 0.0093368159 | 1.736258 | 0.0093264964 | 1.845939 | 0.0093362999 | 1.70009
0.009973651 | 1.945438 | 0.009961974 | 1.790925 | 0.009965995 | 1.848147 | 0.009960794 | 1.789372 | 0.009966693 | 1.800339 | 0.0099602502 | 1.898725 | 0.009964334 | 1.757461