## Sheet1
Ch4 Current | Ch4 | Ch5 Current | Ch5 | Ch6 Current | Ch6 | Ch7 Current | Ch7 | Ch8 Current | Ch8 | Ch9 Current | Ch9 | Ch10 Current | Ch10
0 | 0.009248139 | -4.8e-09 | 0.00152284 | 4.8e-09 | 0.01143106 | 1.45e-08 | 0.001467544 | -3.86e-08 | 0.01106378 | -4.82e-08 | 0.0120476 | -1.69e-08 | 0.01744032
0.0004847207 | 0.009445633 | 0.0004838214 | 0.001710946 | 0.0004834573 | 0.01162128 | 0.0004849835 | 0.001661237 | 0.0004818178 | 0.01125105 | 0.0004818154 | 0.01224459 | 0.0004803953 | 0.01762651
0.0006930466 | 0.009858442 | 0.0006942763 | 0.002116512 | 0.0006926898 | 0.01202234 | 0.0006948863 | 0.002076401 | 0.0006927308 | 0.01165855 | 0.0006913083 | 0.01267031 | 0.0006906934 | 0.01805618
0.0009855234 | 0.06032521 | 0.0009877319 | 0.05381883 | 0.0009804288 | 0.06035534 | 0.0009898609 | 0.0549196 | 0.0009854028 | 0.06226253 | 0.0009845348 | 0.06432655 | 0.0009831268 | 0.07085522
0.0013577922 | 0.1749021 | 0.001366195 | 0.1700419 | 0.0013549303 | 0.1794306 | 0.0013620501 | 0.1673657 | 0.0013581201 | 0.1759834 | 0.0013561502 | 0.1775378 | 0.0013547591 | 0.1855027
0.0017719389 | 0.306125 | 0.0017811829 | 0.3006775 | 0.0017695302 | 0.3102138 | 0.0017787911 | 0.2962936 | 0.0017743885 | 0.3093323 | 0.0017711191 | 0.3123385 | 0.0017708201 | 0.31675
0.0022172779 | 0.4450028 | 0.0022293645 | 0.4355866 | 0.0022156721 | 0.4477235 | 0.0022238914 | 0.4312731 | 0.002219648 | 0.4477557 | 0.0022173406 | 0.45498 | 0.0022155636 | 0.453933
0.0026879253 | 0.5868674 | 0.0027018203 | 0.5746626 | 0.0026835493 | 0.583509 | 0.0026970151 | 0.5695497 | 0.0026900181 | 0.5911094 | 0.0026882171 | 0.6052141 | 0.00268468 | 0.5954968
0.003176468 | 0.7211494 | 0.0031925932 | 0.7145879 | 0.0031731407 | 0.7148675 | 0.0031845523 | 0.7050739 | 0.0031812853 | 0.7308857 | 0.0031774083 | 0.7525303 | 0.0031753131 | 0.7325287
0.0036873445 | 0.8461736 | 0.0037026861 | 0.847106 | 0.0036818087 | 0.8375337 | 0.0036946355 | 0.8387273 | 0.0036877254 | 0.8618928 | 0.003685582 | 0.8957715 | 0.0036814808 | 0.8621298
0.0042055531 | 0.9700127 | 0.0042226837 | 0.967734 | 0.0042015748 | 0.9580768 | 0.0042114337 | 0.9618555 | 0.0042039353 | 0.9891288 | 0.0042003693 | 1.029757 | 0.0041980402 | 0.9900589
0.0047393273 | 1.096215 | 0.0047617767 | 1.0875 | 0.004736516 | 1.080268 | 0.0047477902 | 1.081715 | 0.0047405353 | 1.117944 | 0.0047346378 | 1.16082 | 0.0047342424 | 1.113029
0.0052824999 | 1.218694 | 0.0052955823 | 1.203216 | 0.0052769617 | 1.186586 | 0.0052889905 | 1.192883 | 0.005281075 | 1.234958 | 0.0052782661 | 1.286559 | 0.0052753294 | 1.223555
0.005839775 | 1.334118 | 0.0058551286 | 1.310251 | 0.0058353844 | 1.298444 | 0.0058446429 | 1.299221 | 0.0058363513 | 1.350642 | 0.0058362548 | 1.398647 | 0.0058308878 | 1.331706
0.006405303 | 1.446736 | 0.0064188508 | 1.410968 | 0.0064001916 | 1.399775 | 0.0064077575 | 1.407691 | 0.0064004496 | 1.456156 | 0.0063990174 | 1.510653 | 0.0063960347 | 1.421501
0.0069759593 | 1.543901 | 0.0069941074 | 1.50475 | 0.006971224 | 1.484386 | 0.0069825005 | 1.510603 | 0.0069724392 | 1.554214 | 0.0069720872 | 1.624265 | 0.0069669516 | 1.526662
0.00756466 | 1.636128 | 0.0075814748 | 1.598516 | 0.0075535522 | 1.556922 | 0.0075649662 | 1.603364 | 0.0075564335 | 1.652321 | 0.0075566698 | 1.725949 | 0.0075524649 | 1.632206
0.0081542721 | 1.710111 | 0.0081741079 | 1.679943 | 0.0081457538 | 1.628673 | 0.0081572956 | 1.680976 | 0.0081492619 | 1.741267 | 0.0081466507 | 1.816326 | 0.0081446302 | 1.705346
0.0087544034 | 1.78403 | 0.0087761898 | 1.750438 | 0.0087496729 | 1.695795 | 0.0087554908 | 1.746052 | 0.0087464156 | 1.806768 | 0.008746377 | 1.892793 | 0.0087431004 | 1.772198
0.0093599621 | 1.838522 | 0.0093891095 | 1.812057 | 0.0093584504 | 1.753054952 | 0.0093632797 | 1.803237 | 0.0093502769 | 1.868121 | 0.0093540695 | 1.947098 | 0.0093482491 | 1.839554
0.009978466 | 1.881219 | 0.010007357 | 1.858292 | 0.009977527 | 1.80618 | 0.009977021 | 1.851452 | 0.009967849 | 1.918151 | 0.009972664 | 2.001834 | 0.009968234 | 1.880805