## Sheet1
Ch4 Current | Ch4 | Ch5 Current | Ch5 | Ch6 Current | Ch6 | Ch7 Current | Ch7 | Ch8 Current | Ch8 | Ch9 Current | Ch9 | Ch10 Current | Ch10
-4.82e-08 | 0.00943272 | -3.13e-08 | 0.00151463 | -5.3e-08 | 0.01174442 | 1.69e-08 | 0.001460682 | 4.8e-09 | 0.01130574 | -7.2e-09 | 0.01244162 | 3.86e-08 | 0.01758794
0.0004677975 | 0.009629295 | 0.0004683785 | 0.001701097 | 0.0004683568 | 0.01192616 | 0.0004693116 | 0.001644113 | 0.0004681905 | 0.01148176 | 0.0004686751 | 0.01262798 | 0.0004688294 | 0.01775507
0.0006771336 | 0.01013224 | 0.0006777749 | 0.0022113 | 0.0006778497 | 0.01240372 | 0.0006786309 | 0.002111809 | 0.0006772035 | 0.01197267 | 0.000678221 | 0.01311116 | 0.0006785007 | 0.01821868
0.0009727471 | 0.07415894 | 0.0009739623 | 0.0630782 | 0.0009734729 | 0.07494472 | 0.0009735573 | 0.06296731 | 0.0009727785 | 0.07145373 | 0.0009716284 | 0.07491718 | 0.000972183 | 0.07973982
0.0013434319 | 0.2000937 | 0.0013427471 | 0.1812059 | 0.0013440057 | 0.1964536 | 0.001345855 | 0.1832456 | 0.0013423349 | 0.1894034 | 0.0013425181 | 0.2015641 | 0.0013429135 | 0.1950025
0.0017558209 | 0.3400871 | 0.0017550277 | 0.3113104 | 0.0017568167 | 0.3310033 | 0.0017578438 | 0.3117089 | 0.0017534556 | 0.3192661 | 0.0017531229 | 0.339285 | 0.0017534484 | 0.3161327
0.0021996695 | 0.4828505 | 0.0021984808 | 0.4490019 | 0.0022010703 | 0.4715938 | 0.002200429 | 0.4426962 | 0.00219647 | 0.4508608 | 0.0021978515 | 0.4785974 | 0.0021979094 | 0.4401771
0.0026682125 | 0.6207554 | 0.0026669852 | 0.5861564 | 0.0026696712 | 0.6191406 | 0.0026675205 | 0.5795498 | 0.0026639594 | 0.584938 | 0.0026639714 | 0.6239501 | 0.0026641884 | 0.5675573
0.0031538932 | 0.7617782 | 0.0031525213 | 0.7092398 | 0.003156555 | 0.7670364 | 0.0031528492 | 0.7201348 | 0.0031492037 | 0.7111453 | 0.0031478294 | 0.769648 | 0.003148097 | 0.69345
0.0036566274 | 0.9067861 | 0.0036548336 | 0.8307385 | 0.003659581 | 0.9125385 | 0.0036574183 | 0.8515718 | 0.0036508216 | 0.8316135 | 0.0036516992 | 0.9115924 | 0.0036512773 | 0.808425
0.0041746839 | 1.057282 | 0.0041722608 | 0.9542725 | 0.0041770926 | 1.045773 | 0.0041729118 | 0.977839 | 0.0041670577 | 0.9524299 | 0.0041667732 | 1.04658 | 0.0041664598 | 0.9189932
0.0047053192 | 1.195603 | 0.0047019798 | 1.074605 | 0.0047074047 | 1.180459 | 0.0047006948 | 1.104474 | 0.0046959498 | 1.071621 | 0.0047013433 | 1.177503 | 0.0047010323 | 1.027682
0.0052521422 | 1.31683 | 0.0052487088 | 1.199518 | 0.0052543917 | 1.303768 | 0.0052447185 | 1.228634 | 0.0052412367 | 1.186888 | 0.0052422349 | 1.304135 | 0.0052419311 | 1.130041
0.0058081442 | 1.440906 | 0.005804776 | 1.320616 | 0.0058104733 | 1.420453 | 0.005798148 | 1.344003 | 0.0057953077 | 1.303204 | 0.0057956453 | 1.430096 | 0.0057952402 | 1.24437
0.0063770355 | 1.563361 | 0.0063732405 | 1.433464 | 0.006378892 | 1.530139 | 0.006364187 | 1.455975 | 0.0063623907 | 1.418641 | 0.0063611249 | 1.549266 | 0.0063613974 | 1.357263
0.0069505612 | 1.677098 | 0.0069458741 | 1.530844 | 0.0069524683 | 1.631155 | 0.0069399621 | 1.562032 | 0.006935668 | 1.533548 | 0.0069388772 | 1.649288 | 0.006940507 | 1.454931
0.0075424155 | 1.784009 | 0.0075360286 | 1.616745 | 0.0075434981 | 1.735311 | 0.00753023 | 1.659023 | 0.0075269172 | 1.633142 | 0.0075271053 | 1.747902 | 0.0075294633 | 1.540419
0.0081411197 | 1.890743 | 0.0081334574 | 1.701442 | 0.0081420938 | 1.839888 | 0.0081269137 | 1.746759 | 0.008124141 | 1.712888 | 0.0081233261 | 1.838787 | 0.0081249897 | 1.623385
0.0087478309 | 1.990495 | 0.0087383867 | 1.779134 | 0.0087493306 | 1.917409 | 0.0087304977 | 1.827422 | 0.0087300758 | 1.787771 | 0.0087291066 | 1.920362 | 0.0087279324 | 1.713299
0.0093679451 | 2.062795 | 0.009358853 | 1.848791 | 0.0093741584 | 1.997024 | 0.0093498621 | 1.895815 | 0.009350747 | 1.852985 | 0.0093545203 | 1.998474 | 0.0093469544 | 1.780171
0.009998786 | 2.132423 | 0.009984437 | 1.907477 | 0.010002445 | 2.065626 | 0.009975023 | 1.955138 | 0.009975071 | 1.905724 | 0.009979598 | 2.064092 | 0.009977046 | 1.840835