## Sheet1
Ch4 Current | Ch4 | Ch5 Current | Ch5 | Ch6 Current | Ch6 | Ch7 Current | Ch7 | Ch8 Current | Ch8 | Ch9 Current | Ch9 | Ch10 Current | Ch10
3.86e-08 | 0.009268928 | -3.86e-08 | 0.001531702 | 9.6e-09 | 0.01149083 | -3.13e-08 | 0.001468499 | 2.4e-09 | 0.01112842 | 2.4e-09 | 0.01206386 | -4.8e-09 | 0.01746214
0.0004725859 | 0.009452804 | 0.0004726076 | 0.001709118 | 0.0004719903 | 0.0116671 | 0.0004738251 | 0.001648403484 | 0.0004724436 | 0.01128702 | 0.0004733357 | 0.01225034 | 0.0004728872 | 0.01763244
0.0006829877 | 0.00995293 | 0.0006828454 | 0.002206493 | 0.0006823102 | 0.01215092 | 0.0006834313 | 0.002138137953 | 0.0006824476 | 0.01175261 | 0.0006839424 | 0.01275988 | 0.0006828068 | 0.01809575
0.0009807519 | 0.07138603 | 0.0009801973 | 0.06307355 | 0.0009797031 | 0.07211815 | 0.0009825843 | 0.06116684 | 0.0009796187 | 0.06742394 | 0.0009821985 | 0.07663494 | 0.0009791654 | 0.07794135
0.0013542841 | 0.1922261 | 0.0013534185 | 0.1804128 | 0.001353474 | 0.1931387 | 0.0013567144 | 0.1739332 | 0.0013525819 | 0.1797378 | 0.0013584793 | 0.2001357 | 0.0013523311 | 0.1989669
0.0017710082 | 0.3268996 | 0.0017692722 | 0.3111449 | 0.0017706538 | 0.3240173 | 0.0017729756 | 0.3056137 | 0.0017685513 | 0.3012502 | 0.0017757942 | 0.3338593 | 0.001767869 | 0.3293366
0.0022180422 | 0.472 | 0.002216692 | 0.4458751 | 0.0022184135 | 0.4614361 | 0.0022208053 | 0.4438951 | 0.002215959 | 0.4216745 | 0.0022245593 | 0.4702467 | 0.0022151561 | 0.4557957
0.00269024 | 0.6195888 | 0.0026876698 | 0.5926245 | 0.0026906715 | 0.6043999 | 0.0026894901 | 0.5841913 | 0.0026870284 | 0.5476393 | 0.0026974611 | 0.6136365 | 0.0026869079 | 0.5866506
0.0031798941 | 0.7642892 | 0.0031768658 | 0.7310122 | 0.0031807911 | 0.7469216 | 0.003178814 | 0.7262159 | 0.0031762534 | 0.6690677 | 0.003188222 | 0.7566525 | 0.0031764415 | 0.7197775
0.0036858231 | 0.909767 | 0.0036815627 | 0.8615007 | 0.0036868767 | 0.8846556 | 0.0036843524 | 0.8662041 | 0.0036815194 | 0.7878913 | 0.003698609 | 0.8962351 | 0.0036822137 | 0.8455234
0.0042060763 | 1.048209 | 0.0042003114 | 0.987328 | 0.0042066115 | 1.004075 | 0.0042041643 | 0.9939266 | 0.0042010878 | 0.8995119 | 0.004219342 | 1.023743 | 0.0042016592 | 0.9655381
0.0047382496 | 1.177475 | 0.0047313612 | 1.106281 | 0.0047382062 | 1.122581 | 0.0047356408 | 1.113756 | 0.0047325016 | 1.011402 | 0.0047514912 | 1.143415 | 0.0047328994 | 1.0832
0.0052861286 | 1.303247 | 0.0052782612 | 1.215763 | 0.0052849688 | 1.240731 | 0.0052790834 | 1.232895 | 0.005278987 | 1.117156 | 0.0052998981 | 1.257693 | 0.0052801443 | 1.200316
0.0058406237 | 1.415759 | 0.005833106 | 1.321252 | 0.0058392855 | 1.350551 | 0.0058328384 | 1.340583 | 0.005835382 | 1.229864 | 0.0058558737 | 1.366167 | 0.0058354978 | 1.309404
0.0064063302 | 1.522124 | 0.0063991669 | 1.414704 | 0.006405696 | 1.447526 | 0.006393737 | 1.448393 | 0.006400898 | 1.325797 | 0.0064225108 | 1.457391 | 0.0064021687 | 1.413456
0.0069763162 | 1.621727 | 0.0069688033 | 1.504523 | 0.0069764801 | 1.541229 | 0.006967118 | 1.558032 | 0.0069697291 | 1.417132 | 0.0069983268 | 1.55067 | 0.0069722077 | 1.496516
0.0075639512 | 1.714562 | 0.0075557728 | 1.594964 | 0.0075653809 | 1.630767 | 0.0075555486 | 1.657954 | 0.0075558355 | 1.500383 | 0.0075906802 | 1.655546 | 0.0075590736 | 1.564597
0.0081572546 | 1.798869 | 0.0081478273 | 1.677998 | 0.008159574 | 1.716174 | 0.008142482 | 1.742319 | 0.0081483409 | 1.575568 | 0.0081852762 | 1.723414 | 0.0081497128 | 1.632943
0.0087579646 | 1.868702 | 0.0087457791 | 1.747885 | 0.0087603588 | 1.794064 | 0.0087429871 | 1.812953 | 0.0087465554 | 1.638026 | 0.0087854362 | 1.784378 | 0.0087483179 | 1.685998
0.0093731265 | 1.934615 | 0.00935907 | 1.800863 | 0.0093787009 | 1.857032 | 0.0093516656 | 1.875448 | 0.0093588627 | 1.686195 | 0.0093991298 | 1.836057 | 0.0093605239 | 1.737628
0.009991443 | 1.986559 | 0.00997577 | 1.842743 | 0.009995512 | 1.907824 | 0.009967512 | 1.931615 | 0.009975192 | 1.724266 | 0.010016746 | 1.893969 | 0.009975481 | 1.785906