## Sheet1
Ch4 Current | Ch4 | Ch5 Current | Ch5 | Ch6 Current | Ch6 | Ch7 Current | Ch7 | Ch8 Current | Ch8 | Ch9 Current | Ch9 | Ch10 Current | Ch10
-1.93e-08 | 0.00937093 | -1.69e-08 | 0.001523113 | -3.13e-08 | 0.01169643 | 2.4e-09 | 0.001461905 | -5.3e-08 | 0.01123317 | -6.03e-08 | 0.01236955 | -4.82e-08 | 0.01752094
0.0004667631 | 0.009557325 | 0.0004661266 | 0.001700384 | 0.0004652032 | 0.01187785 | 0.0004661314 | 0.001641417 | 0.0004652418 | 0.01140655 | 0.0004661387 | 0.01255362 | 0.0004660808 | 0.01768861
0.0006759112 | 0.0100585 | 0.0006748383 | 0.002192885 | 0.0006735821 | 0.01235659 | 0.0006760076 | 0.002138532 | 0.0006735435 | 0.01189714 | 0.0006749588 | 0.01305975 | 0.0006744959 | 0.01815635
0.0009714307 | 0.07011774 | 0.0009694223 | 0.06046321 | 0.0009671607 | 0.07315721 | 0.0009702228 | 0.06075619 | 0.0009668063 | 0.07091712 | 0.0009696441 | 0.07783192 | 0.000968265 | 0.08104043
0.0013404639 | 0.1929643 | 0.0013373729 | 0.179546 | 0.0013358877 | 0.1951557 | 0.0013425832 | 0.1815146 | 0.0013379708 | 0.1929382 | 0.0013384145 | 0.203447 | 0.0013369124 | 0.2064236
0.0017522043 | 0.332388 | 0.0017486697 | 0.3141707 | 0.0017466492 | 0.3318728 | 0.0017527588 | 0.3176853 | 0.0017486962 | 0.3277216 | 0.0017506082 | 0.341373 | 0.0017478041 | 0.3406116
0.00219525 | 0.482849 | 0.0021910572 | 0.4574949 | 0.0021884122 | 0.4768119 | 0.0021936201 | 0.4620421 | 0.0021903989 | 0.4699156 | 0.0021935623 | 0.4861562 | 0.0021902519 | 0.4740856
0.0026631902 | 0.6368965 | 0.0026579582 | 0.6056936 | 0.0026547322 | 0.6313088 | 0.0026614663 | 0.6141032 | 0.0026568757 | 0.6141989 | 0.0026614615 | 0.6381736 | 0.0026572831 | 0.610762
0.0031488686 | 0.787035 | 0.0031426238 | 0.7461649 | 0.0031393207 | 0.7821589 | 0.0031442706 | 0.7671375 | 0.0031410349 | 0.756719 | 0.0031473713 | 0.7882224 | 0.0031423104 | 0.7475613
0.0036510217 | 0.9349749 | 0.0036443913 | 0.8817548 | 0.003640155 | 0.912452 | 0.0036505081 | 0.9088967 | 0.0036453774 | 0.901422 | 0.0036493388 | 0.9308705 | 0.0036437306 | 0.885683
0.0041683573 | 1.084215 | 0.0041605334 | 1.008732 | 0.0041558704 | 1.043548 | 0.0041641524 | 1.038244 | 0.0041610349 | 1.037731 | 0.0041662741 | 1.064814 | 0.0041597715 | 1.018999
0.0046981728 | 1.225945 | 0.0046894688 | 1.131381 | 0.004683933 | 1.173438 | 0.0046935267 | 1.168646 | 0.0046891024 | 1.173933 | 0.0046956363 | 1.188884 | 0.0046891554 | 1.145663
0.0052451766 | 1.363336 | 0.0052351946 | 1.260151 | 0.0052288921 | 1.302042 | 0.0052359396 | 1.299099 | 0.0052342374 | 1.310436 | 0.0052414996 | 1.310209 | 0.0052353224 | 1.269541
0.0058006699 | 1.490485 | 0.0057897165 | 1.382809 | 0.0057829293 | 1.417247 | 0.0057875779 | 1.424711 | 0.0057876864 | 1.435298 | 0.0057966073 | 1.423275 | 0.0057902614 | 1.381299
0.0063689826 | 1.61133 | 0.0063563317 | 1.503492 | 0.0063499255 | 1.526159 | 0.0063550972 | 1.537365 | 0.0063525367 | 1.548399 | 0.0063644425 | 1.531651 | 0.0063576337 | 1.482102
0.0069422695 | 1.725963 | 0.0069280539 | 1.619058 | 0.0069224482 | 1.623783 | 0.0069287748 | 1.653353 | 0.0069287507 | 1.658808 | 0.0069386023 | 1.631233 | 0.0069296283 | 1.581794
0.0075343963 | 1.831742 | 0.0075179095 | 1.724457 | 0.007514059 | 1.725613 | 0.0075208896 | 1.76454 | 0.0075187075 | 1.759846 | 0.0075310088 | 1.730011 | 0.0075193947 | 1.675525
0.0081337202 | 1.930678 | 0.0081162978 | 1.80457 | 0.0081117699 | 1.829014 | 0.0081138892 | 1.868911 | 0.0081145739 | 1.846617 | 0.0081310825 | 1.838625 | 0.00811651 | 1.755103
0.0087397514 | 2.019287 | 0.0087217914 | 1.884918 | 0.0087175431 | 1.918047 | 0.0087181242 | 1.960856 | 0.0087204508 | 1.922575 | 0.008739655 | 1.935974 | 0.0087215575 | 1.822246
0.0093615413 | 2.087326 | 0.0093412474 | 1.958846 | 0.0093404783 | 1.984099 | 0.0093409147 | 2.035121 | 0.0093417971 | 1.984078 | 0.0093637234 | 2.00132 | 0.009342899 | 1.885348
0.009987928 | 2.142345 | 0.00996573 | 2.011649 | 0.009968065 | 2.027999 | 0.009965513 | 2.098195 | 0.009968619 | 2.03615 | 0.009992695 | 2.073758 | 0.009970064 | 1.940619