## Sheet1
Ch4 Current | Ch4 | Ch5 Current | Ch5 | Ch6 Current | Ch6 | Ch7 Current | Ch7 | Ch8 Current | Ch8 | Ch9 Current | Ch9 | Ch10 Current | Ch10
-1.69e-08 | 0.009267861 | -1.109e-07 | 0.001531282 | -2.17e-08 | 0.01150905 | 1.93e-08 | 0.001468582 | -5.3e-08 | 0.0111345 | 2.17e-08 | 0.01205333 | 2.41e-08 | 0.01748456
0.0004728342 | 0.009447574 | 0.0004734225 | 0.001705381 | 0.0004731621 | 0.01167976 | 0.0004734442 | 0.001640941 | 0.000473572 | 0.01130461 | 0.0004740735 | 0.01222593 | 0.0004725666 | 0.0176449
0.0006809021 | 0.00988463 | 0.0006817146 | 0.002140158 | 0.0006828864 | 0.01212391 | 0.0006828165 | 0.002068751 | 0.0006814301 | 0.01173431 | 0.0006821004 | 0.0126683 | 0.0006828864 | 0.01806061
0.0009730027 | 0.0637425 | 0.0009743457 | 0.05579623 | 0.0009754427 | 0.06448189 | 0.0009771956 | 0.05442193 | 0.0009749798 | 0.06400674 | 0.0009759611 | 0.0670765767 | 0.0009750135 | 0.07431785
0.0013478586 | 0.185306 | 0.0013471594 | 0.1728185 | 0.0013475741 | 0.1805854 | 0.0013495054 | 0.1688849 | 0.0013485241 | 0.1811986 | 0.0013479575 | 0.1867365 | 0.0013495753 | 0.1942892
0.0017613784 | 0.3251707 | 0.0017609806 | 0.306097 | 0.0017638546 | 0.3161714 | 0.001767001 | 0.304166 | 0.0017640258 | 0.3117647 | 0.0017630444 | 0.3259119 | 0.0017657424 | 0.3281365
0.0022065245 | 0.4739984 | 0.0022063244 | 0.4481762 | 0.0022087475 | 0.45828 | 0.0022132948 | 0.442268 | 0.0022074769 | 0.4477178 | 0.002206891 | 0.4714154 | 0.0022104136 | 0.4607701
0.0026763498 | 0.6304239 | 0.0026770418 | 0.5923619 | 0.0026779604 | 0.6057831 | 0.0026837084 | 0.5875927225 | 0.002679137 | 0.5875212 | 0.0026789803 | 0.6187041 | 0.0026800243 | 0.6009394
0.0031640149 | 0.7881712 | 0.0031655965 | 0.7372307 | 0.0031689117 | 0.7550758 | 0.0031723258 | 0.732331 | 0.0031687454 | 0.7231027 | 0.0031655387 | 0.7631897 | 0.0031675615 | 0.7356266
0.0036712482 | 0.94156 | 0.0036736159 | 0.8832192 | 0.0036761547 | 0.9027043 | 0.0036795977 | 0.8686345 | 0.003674086 | 0.8518932 | 0.0036748142 | 0.9132972 | 0.0036768877 | 0.8625818
0.0041895602 | 1.09012 | 0.0041882269 | 1.017136 | 0.0041938181 | 1.043021 | 0.0041979607 | 1.000977 | 0.0041936253 | 0.9812198 | 0.0041912721 | 1.0605 | 0.0041946551 | 0.9921965
0.0047271659 | 1.238106 | 0.004722744 | 1.154401 | 0.0047304305 | 1.179638 | 0.004731366 | 1.13114 | 0.0047293045 | 1.106435 | 0.0047272551 | 1.200536 | 0.0047280918 | 1.123225
0.0052692824 | 1.37991 | 0.0052664109 | 1.28774 | 0.0052725952 | 1.305472 | 0.0052742902 | 1.260199 | 0.0052735958 | 1.224591 | 0.0052683156 | 1.332218 | 0.0052740829 | 1.244894
0.0058262031 | 1.515034 | 0.0058246118 | 1.413959 | 0.0058299716 | 1.430704 | 0.0058278547 | 1.388297 | 0.0058245491 | 1.339859 | 0.0058239705 | 1.461002 | 0.0058264466 | 1.357453
0.006388247 | 1.64431 | 0.0063865134 | 1.533313 | 0.0063951908 | 1.550927 | 0.0063969849 | 1.510524 | 0.00639101 | 1.454068 | 0.0063873983 | 1.584126 | 0.0063914344 | 1.464741
0.0069627009 | 1.763061 | 0.006961165 | 1.638588 | 0.0069683114 | 1.663089 | 0.0069702909 | 1.623857 | 0.006966074 | 1.561718 | 0.0069634338 | 1.700508 | 0.0069670119 | 1.559827
0.0075493425 | 1.866397 | 0.0075474643 | 1.732708 | 0.0075540393 | 1.770547 | 0.0075561683 | 1.735857 | 0.0075544443 | 1.664681 | 0.007547404 | 1.809157 | 0.0075513051 | 1.656809
0.0081398829 | 1.946248 | 0.008138048 | 1.812761 | 0.0081486543 | 1.865347 | 0.0081455633 | 1.830617 | 0.0081432945 | 1.753674 | 0.0081410715 | 1.903946 | 0.0081418889 | 1.739906
0.0087409642 | 2.014713 | 0.008739843 | 1.8935 | 0.0087495138 | 1.959166 | 0.0087449231 | 1.90087 | 0.0087452944 | 1.829688 | 0.0087408557 | 1.9809 | 0.0087425748 | 1.809864
0.0093524974 | 2.07854 | 0.0093475548 | 1.962794 | 0.0093563551 | 2.032972 | 0.0093517018 | 1.958053 | 0.009355967 | 1.902998 | 0.0093507205 | 2.055408 | 0.00935263 | 1.872034
0.00997146 | 2.143153 | 0.00996626 | 2.022764 | 0.009979983 | 2.090419 | 0.009973362 | 2.018426 | 0.009972038 | 1.961205 | 0.009966621 | 2.131634 | 0.009965586 | 1.92301