## Sheet1
Opto-board Assembly Status
0
Opto-board S/N: |  |  |  | Site(check one): |  | OSU |  | Seigen
Opto-board flavor (check one): |  |  | B-Layer |  | Left |  | Right
VDC S/N | 0
0
DORIC S/N |  |  | -- | --
Step |  |  |  | Date | Initial | Comments
1) Reinforce 80-pin Connector
2) Mechanical tolerance test
3) short test
4) VDC mounting
5) DORIC mounting
6) Measure VCSEL power
7) Measure PIN respnsivity
8) Glue VCSEL opto-pack (?)
9) Glue Housing
10.1) Glue 2nd VCSEL opto-pack(?)
10.2) Glue housing (?)
11.1) Glue PIN opto-pack
11.2) Glue housing
12) Solder VCSEL opto-pack
13) Solder 2nd VCSEL opto-pack (?)
14) Solder PIN opto-pack
15) Wire bonding
16) Basic Functionality
17) Encapsulation

## Sheet2
Opto-Board QA data Sheet: Optical Power and Responsivity
Opto-board S/N
0
VCSEL Opto-pack S/N:
Power (uW) | 1 | 2 | 3 | 4 | 5 | 6 | 7 | 8 | Date | Initial | P> 500 uW & dP ,20% ?
Pre Opto-pack Burn-in |  | 1973.424 | 1879.229 | 1940.336 | 1848.126 | 1922.179 | 2009.063 | 1895.534 | -- | -- | --
Post Opto-pack Burn-in |  | 1835.993 | 1762.797 | 1820.016 | 1743.612 | 1777.79 | 1861.151 | 1796.899 | -- | -- | --
Change (%) | #DIV/0! | #DIV/0! | #DIV/0! | #DIV/0! | #DIV/0! | #DIV/0! | #DIV/0! | #DIV/0! | -- | -- | --
Pre Opto-board Burn-in |  | 1238.163645 | 993.314022 | 1302.928941 | 1115.787846 | 1252.209534 | 1189.886139 | 1489.799487 | -- | -- | --
Change (%) |  | #DIV/0! | #DIV/0! | #DIV/0! | #DIV/0! | #DIV/0! | #DIV/0! | #DIV/0! | -- | -- | --
Post Opto-board Burn-in |  | 1251.327192 | 1037.339607 | 1410.566712 | 1143.097122 | 1259.862793 | 1210.622645 | 1463.448998 | -- | -- | --
Change (%) |  | 1.063151 | 4.432192 | 8.261216 | 2.447533 | 0.6111804 | 1.74273 | -1.768727 | -- | -- | --
Opto-board at 0C |  | 1322.242056 | 1150.111385 | 1534.622627 | 1238.719922 | 1389.358642 | 1324.682218 | 1602.073703 | -- | -- | --
Change (%) |  | 6.790573 | 15.78528 | 17.78253 | 11.01751 | 10.95257 | 11.32849 | 7.536196 | -- | -- | --
Opto-board at 50C |  | 1135.505392 | 999.281917 | 1348.333781 | 1083.289182 | 1219.196996 | 1151.769631 | 1374.981518 | -- | -- | --
Change (%) |  | -8.29117 | 0.6008065 | 3.484829 | -2.91262 | -2.636343 | -3.203374 | -7.706941 | -- | -- | --
Opto-board QA (10C) |  | 1284.095817 | 1123.98948 | 1498.086774 | 1228.798239 | 1388.429802 | 1291.802553 | 1594.432164 | -- | -- | --
Change (%) |  | 3.709701 | 13.1555 | 14.97839 | 10.1283 | 10.87839 | 8.565224 | 7.023272 | -- | -- | --
Reception Test |  | 2000 | 2000 | 2000 | 2000 | 2000 | 2000 | 2000 | -- | -- | --
VCSEL Opto-pack S/N:
Power (uW) | 1 | 2 | 3 | 4 | 5 | 6 | 7 | 8 | Date | Initial | P> 500 uW & dP ,20% ?
Pre Opto-pack Burn-in |  | 1823.502 | 1777.062 | 1703.132 | 1622.888 | 1662.66 | 1742.356 | 1613.046 | -- | -- | --
Post Opto-pack Burn-in |  | 1722 | 1652.203 | 1579.917 | 1501.638 | 1542.386 | 1601.581 | 1526.849 | -- | -- | --
Change (%) | #DIV/0! | #DIV/0! | #DIV/0! | #DIV/0! | #DIV/0! | #DIV/0! | #DIV/0! | #DIV/0! | -- | -- | --
Pre Opto-board Burn-in |  | 1056.30713 | 1055.713461 | 983.416641 | 919.195658 | 828.835845 | 922.191866 | 964.506151 | -- | -- | --
Change (%) |  | #DIV/0! | #DIV/0! | #DIV/0! | #DIV/0! | #DIV/0! | #DIV/0! | #DIV/0! | -- | -- | --
Post Opto-board Burn-in |  | 1020.760325 | 1003.154622 | 951.491104 | 893.91036 | 836.856771 | 893.666129 | 970.364388 | -- | -- | --
Change (%) |  | -3.365196 | -4.978514 | -3.24639 | -2.750807 | 0.967734 | -3.093254 | 0.607382 | -- | -- | --
Opto-board at 0C |  | 1084.787836 | 1031.167536 | 1010.12287 | 920.876446 | 928.336892 | 905.140273 | 952.441197 | -- | -- | --
Change (%) |  | 2.696252 | -2.325056 | 2.715658 | 0.1828542 | 12.00492 | -1.849029 | -1.250894 | -- | -- | --
Opto-board at 50C |  | 939.419072 | 886.939012 | 920.212208 | 818.449407 | 805.226549 | 784.079603 | 848.038379 | -- | -- | --
Change (%) |  | -11.06573 | -15.98677 | -6.427025 | -10.96026 | -2.848489 | -14.97652 | -12.07538 | -- | -- | --
Opto-board QA (10C) |  | 1101.227333 | 1012.125903 | 1021.217364 | 911.498934 | 896.215399 | 900.332775 | 962.047952 | -- | -- | --
Change (%) |  | 4.25257 | -4.12873 | 3.843816 | -0.8373325 | 8.129421 | -2.370341 | -0.2548661 | -- | -- | --
Reception Test |  | 2000 | 2000 | 2000 | 2000 | 2000 | 2000 | 2000 | -- | -- | --

## Sheet3
PIN Opto-pack S/N:
Responsivity (A/W) | 1 | 2 | 3 | 4 | 5 | 6 | 7 | 8 | Date | Initial | R> 0.5 A/W & dR <5%
Opto-pack QA | [8 empty] | -- | -- | --
Pre-mount | [8 empty] | -- | -- | --
Change (%)

## Sheet4
Opto-board QA Data Sheet
Opto-board S/N:
0
Current consumption:
| Unit | Min | Max | I |  |  | dI <5% | Date |  | Initial |  | Pass/Fail (?)
Pre-QA | mA | 322 | 384 | 356.445312 |  |  |  | 2021-03-01 |  |  |  | Pass
QA | mA | 304 | 366 | 335.27832 |  |  |  | 2021-03-01 |  |  |  | Pass
*The allowable range for current consumption for a B-layer opto-board is 330-400 mA.
Dark current:
| Unit | Max | I |  | Date |  | Initial |  | Pass/Fail (?)
Pre-QA | uA | 1 | 0.548051 |  | 2021-03-01 |  |  |  | Pass
QA | uA | 1 | 0.597723 |  | 2021-03-01 |  |  |  | Pass
Optical
| Unit | Max | 1 | 2 | 3 | 4 | 5 | 6 | 7 | 8 | 9 | 10 | 11 | 12 | 13 | 14 | 15 | 16 | Pass/Fail (?)
Rise | ns | 1 | 0.47819 | 0.49354 | 0.50627 | 0.39943 | 0.5839 | 0.42276 | 0.32301 | 0.39795 | 0.60788 | 0.4762 | 0.62839 | 0.6095 | 0.39312 | 0.39688 |  |  | Pass
Fall | ns | 1 | 0.57584 | 0.63922 | 0.49492 | 0.45038 | 0.59123 | 0.62653 | 0.54201 | 0.49461 | 0.49803 | 0.45865 | 0.62426 | 0.52394 | 0.4332 | 0.47217 |  |  | Pass

## optical calc
Post Mounting @ room Temp
Power
Power 2
Power 3
channel# | 1 | 2 | 3 | 4 | 5 | 6 | 7 | 8 | 9 | 10 | 11 | 12 | 13 | 14
| 1000 | 1000 | 1000 | 1000 | 1000 | 1000 | 1000 | 1000 | 1000 | 1000 | 1000 | 1000 | 1000 | 1000
| 1000 | 1000 | 1000 | 1000 | 1000 | 1000 | 1000 | 1000 | 1000 | 1000 | 1000 | 1000 | 1000 | 1000
| 1000 | 1000 | 1000 | 1000 | 1000 | 1000 | 1000 | 1000 | 1000 | 1000 | 1000 | 1000 | 1000 | 1000
avg | 1000 | 1000 | 1000 | 1000 | 1000 | 1000 | 1000 | 1000 | 1000 | 1000 | 1000 | 1000 | 1000 | 1000
-10C
Power
Power 2
Power 3
channel# | 1 | 2 | 3 | 4 | 5 | 6 | 7 | 8 | 9 | 10 | 11 | 12 | 13 | 14
| 1000 | 1000 | 1000 | 1000 | 1000 | 1000 | 1000 | 1000 | 1000 | 1000 | 1000 | 1000 | 1000 | 1000
| 1000 | 1000 | 1000 | 1000 | 1000 | 1000 | 1000 | 1000 | 1000 | 1000 | 1000 | 1000 | 1000 | 1000
| 1000 | 1000 | 1000 | 1000 | 1000 | 1000 | 1000 | 1000 | 1000 | 1000 | 1000 | 1000 | 1000 | 1000
avg | 1000 | 1000 | 1000 | 1000 | 1000 | 1000 | 1000 | 1000 | 1000 | 1000 | 1000 | 1000 | 1000 | 1000
10C
Power
Power 2
Power 3
channel# | 1 | 2 | 3 | 4 | 5 | 6 | 7 | 8 | 9 | 10 | 11 | 12 | 13 | 14
| 1000 | 1000 | 1000 | 1000 | 1000 | 1000 | 1000 | 1000 | 1000 | 1000 | 1000 | 1000 | 1000 | 1000
| 1000 | 1000 | 1000 | 1000 | 1000 | 1000 | 1000 | 1000 | 1000 | 1000 | 1000 | 1000 | 1000 | 1000
| 1000 | 1000 | 1000 | 1000 | 1000 | 1000 | 1000 | 1000 | 1000 | 1000 | 1000 | 1000 | 1000 | 1000
avg | 1000 | 1000 | 1000 | 1000 | 1000 | 1000 | 1000 | 1000 | 1000 | 1000 | 1000 | 1000 | 1000 | 1000
50C
Power
Power 2
Power 3
channel# | 1 | 2 | 3 | 4 | 5 | 6 | 7 | 8 | 9 | 10 | 11 | 12 | 13 | 14
| 1000 | 1000 | 1000 | 1000 | 1000 | 1000 | 1000 | 1000 | 1000 | 1000 | 1000 | 1000 | 1000 | 1000
| 1000 | 1000 | 1000 | 1000 | 1000 | 1000 | 1000 | 1000 | 1000 | 1000 | 1000 | 1000 | 1000 | 1000
| 1000 | 1000 | 1000 | 1000 | 1000 | 1000 | 1000 | 1000 | 1000 | 1000 | 1000 | 1000 | 1000 | 1000
avg | 1000 | 1000 | 1000 | 1000 | 1000 | 1000 | 1000 | 1000 | 1000 | 1000 | 1000 | 1000 | 1000 | 1000

## Sheet5
Electrical: |  |  |  | Date (DD/MM/YY):03/01/2021 | [5 empty] | Initial:
| Unit | Min | Max | 1 | 2 | 3 | 4 | 5 | 6 | 7 | 8 | 9 | 10 | 11 | 12 | 13 | 14 | Pass/fail(?)
Clk Rise | ns | -- | 1 | 0.54503 | 0.57388 | 0.58373 | 0.60604 | 0.61074 | 0.63673 | 0.64755 | [7 empty] | Pass
Clk Fall | ns | -- | 1 | 0.52477 | 0.55839 | 0.56312 | 0.58706 | 0.5992 | 0.60079 | 0.62548 | [7 empty] | Pass
Data Rise | ns | -- | 1 | 0.68991 | 0.71026 | 0.68353 | 0.65164 | 0.69608 | 0.6971 | 0.70477 | [7 empty] | Pass
Data Fall | ns | -- | 1 | 0.6835 | 0.64926 | 0.68283 | 0.67227 | 0.63822 | 0.67442 | 0.69089 | [7 empty] | Pass
Jitter @ IPIN = 100uA | ns | -- | 1 | 0.09718 | 0.11422 | 0.23898 | 0.17814 | 0.14479 | 0.05572 | 0.07326 | [7 empty] | Pass
Jitter @ IPIN = 1000uA | ns | -- | 1 | 0.06555 | 0.09375 | 0.22298 | 0.17489 | 0.13015 | 0.04562 | 0.07231 | [7 empty] | Pass
Pos Width max @ IPIN = 100uA |  |  |  | 12.35 | 12.351 | 13.403 | 12.854 | 12.475 | 12.63 | 11.888
Pos Width max @ IPIN = 1000uA |  |  |  | 12.244 | 12.281 | 13.31 | 12.776 | 12.363 | 12.567 | 11.877
Pos Width min @ IPIN = 100uA |  |  |  | 11.778 | 11.617 | 12.509 | 12.152 | 11.774 | 12.261 | 11.487
Pos Width min @ IPIN = 1000uA |  |  |  | 11.846 | 11.701 | 12.51 | 12.168 | 11.832 | 12.273 | 11.472
Pos Width mean @ IPIN = 100uA |  |  |  | 12.04594 | 11.97513 | 12.91283 | 12.46315 | 12.08762 | 12.42694 | 11.68647
Pos Width mean @ IPIN = 1000uA |  |  |  | 12.03458 | 11.96795 | 12.91518 | 12.46126 | 12.08492 | 12.41291 | 11.68859
GoNoGoDuty Cycle | % | 45 | 55 | 48.1901 | 48.0124 | 51.6481 | 49.854 | 48.3775 | 49.7053 | 46.8642 | [7 empty] | Pass
Duty Cycle @ IPIN = 100uA | % | 45 | 55 | 48.2055 | 47.9975 | 51.6942 | 49.9135 | 48.3886 | 49.7328 | 46.7845 | [7 empty] | Pass
Duty Cycle @ IPIN = 1000uA | % | 45 | 55 | 48.1689 | 47.8741 | 51.685 | 49.8763 | 48.3364 | 49.6588 | 46.7534 | [7 empty] | Pass
Clock+ common mode | V | 0.9 | 1.5 | 1.060155 | 1.047137 | 1.066952 | 1.08658 | 1.084896 | 1.055512 | 1.073222 | [7 empty] | Pass
Clock- common mode | V | 0.9 | 1.5 | 1.047056 | 1.040046 | 1.05621 | 1.076538 | 1.074373 | 1.049049 | 1.064179 | [7 empty] | Pass
Data+ common mode | V | 0.9 | 1.5 | 1.088078 | 1.093054 | 1.089399 | 1.077044 | 1.102463 | 1.106334 | 1.111897 | [7 empty] | Pass
Data- common mode | V | 0.9 | 1.5 | 1.075079 | 1.070272 | 1.080036 | 1.0763 | 1.086459 | 1.098013 | 1.100214 | [7 empty] | Pass
Clock+ amplitude | V | 0.2 | 0.5 | 0.363327 | 0.349656 | 0.36188 | 0.371835 | 0.369785 | 0.351106 | 0.366175 | [7 empty] | Pass
Clock- amplitude | V | 0.2 | 0.5 | 0.307964 | 0.305701 | 0.319452 | 0.327175 | 0.329842 | 0.320991 | 0.327842 | [7 empty] | Pass
Data+ amplitude | V | 0.2 | 0.5 | 0.393623 | 0.397752 | 0.400455 | 0.379733 | 0.399565 | 0.396849 | 0.405175 | [7 empty] | Pass
Data- amplitude | V | 0.2 | 0.5 | 0.371047 | 0.359698 | 0.373049 | 0.371075 | 0.369469 | 0.375408 | 0.378141 | [7 empty] | Pass
Bit errors @ IPIN = 100uA | -- | -- | 0 | 0 | 0 | 0 | 0 | 0 | 0 | 0 | [7 empty] | Pass
Clk errors @ IPIN = 100uA | -- | -- | 0 | 0 | 0 | 0 | 0 | 0 | 0 | 0 | [7 empty] | Pass
Bit errors @ IPIN = 1000uA | -- | -- | 0 | 0 | 0 | 0 | 0 | 0 | 0 | 0 | [7 empty] | Pass
Clk errors @ IPIN = 1000uA | -- | -- | 0 | 0 | 0 | 0 | 0 | 0 | 0 | 0 | [7 empty] | Pass
VDC Bit errors | -- | -- | 0 | 0 | 0 | 0 | 0 | 0 | 0 | 0 | 0 | 0 | 0 | 0 | 0 | 0 | 0 | Pass