## Sheet1
Ch4 Current | Ch4 | Ch5 Current | Ch5 | Ch6 Current | Ch6 | Ch7 Current | Ch7 | Ch8 Current | Ch8 | Ch9 Current | Ch9 | Ch10 Current | Ch10
-6.99e-08 | 0.009265171 | -3.13e-08 | 0.001528804 | -3.62e-08 | 0.01152633 | -4.82e-08 | 0.001469307 | -2.4e-09 | 0.01113384 | 1.45e-08 | 0.01205271 | -1.45e-08 | 0.01748067
0.0004788594 | 0.009443136 | 0.0004779384 | 0.001696184 | 0.0004778902 | 0.01169047 | 0.0004783652 | 0.001640982 | 0.0004767377 | 0.01130216 | 0.0004770777 | 0.01222742 | 0.0004761108 | 0.01764488
0.0006859026 | 0.009868602 | 0.0006873589 | 0.002112314 | 0.0006851528 | 0.01208998 | 0.0006867634 | 0.002060976253 | 0.0006852734 | 0.01171162 | 0.0006843234 | 0.01264197 | 0.0006846754 | 0.01804297
0.0009776754 | 0.06386045 | 0.0009802673 | 0.05539585 | 0.000976588 | 0.06536428 | 0.0009787435 | 0.05636034 | 0.000975233 | 0.0649573 | 0.0009742131 | 0.06721677 | 0.0009744855 | 0.07326977
0.0013491678 | 0.1812493 | 0.0013515765 | 0.1666741 | 0.0013482757 | 0.182054 | 0.0013536307 | 0.1681599 | 0.0013454065 | 0.1772896 | 0.0013457079 | 0.1841231 | 0.0013457779 | 0.1904933
0.0017639414 | 0.3068443 | 0.0017663717 | 0.2942688 | 0.001761511 | 0.3065421 | 0.0017674471 | 0.2887816 | 0.0017613495 | 0.3009743 | 0.0017583887 | 0.3133278 | 0.0017606262 | 0.318078
0.0022069272 | 0.4346424 | 0.002210932 | 0.4186582 | 0.0022056324 | 0.4327175 | 0.0022126197 | 0.4119259 | 0.0022048054 | 0.4305766 | 0.0022025487 | 0.4444953 | 0.0022040918 | 0.4423406
0.0026783414 | 0.5708504 | 0.0026797542 | 0.5439688 | 0.0026748043 | 0.5630004 | 0.0026831153 | 0.531569 | 0.0026766343 | 0.5593501 | 0.0026720654 | 0.5780434 | 0.0026761738 | 0.5727783
0.0031646755 | 0.7018033 | 0.003169717 | 0.6710847 | 0.003162397 | 0.6936511 | 0.0031710021 | 0.6489323 | 0.0031633084 | 0.6844768 | 0.003159646 | 0.7086801 | 0.0031632891 | 0.7006321
0.0036734688 | 0.8324759 | 0.0036759932 | 0.7954736 | 0.0036728106 | 0.8229135 | 0.0036789395 | 0.7812405 | 0.003669476 | 0.8054528 | 0.003666913 | 0.833208 | 0.0036697967 | 0.8253204
0.0041934613 | 0.960209 | 0.0041922461 | 0.9130485 | 0.0041901461 | 0.9455155 | 0.0041975797 | 0.8998791 | 0.0041899966 | 0.9240981 | 0.0041853191 | 0.9582755 | 0.0041898664 | 0.9404198
0.0047256301 | 1.084224 | 0.0047279857 | 1.028804 | 0.0047231756 | 1.066761 | 0.0047358241 | 1.015521 | 0.0047229803 | 1.040585 | 0.0047192287 | 1.082437 | 0.0047223173 | 1.054836
0.0052698418 | 1.196519 | 0.0052688846 | 1.136273 | 0.0052656249 | 1.185438 | 0.0052792691 | 1.125674 | 0.0052648967 | 1.150663 | 0.0052625966 | 1.195148 | 0.0052639371 | 1.170271
0.0058252122 | 1.298081 | 0.005824578 | 1.236072 | 0.0058225479 | 1.296075 | 0.0058369806 | 1.226435 | 0.0058251109 | 1.256697 | 0.005820161 | 1.301518 | 0.0058232423 | 1.27536
0.0063890354 | 1.396272 | 0.0063889389 | 1.343068 | 0.0063866629 | 1.396326 | 0.0063990029 | 1.317193 | 0.0063863784 | 1.356542 | 0.0063849028 | 1.405174 | 0.0063838805 | 1.371961
0.0069625659 | 1.499337 | 0.0069617437 | 1.432013 | 0.0069580234 | 1.487114 | 0.0069724705 | 1.405055 | 0.0069596798 | 1.453306 | 0.0069563743 | 1.49937 | 0.0069580982 | 1.462846
0.0075519561 | 1.586274 | 0.0075466542 | 1.517704 | 0.0075491304 | 1.572115 | 0.0075585456 | 1.491019 | 0.0075498272 | 1.537724 | 0.0075433342 | 1.589981 | 0.0075492919 | 1.556676
0.0081422843 | 1.659841 | 0.0081408883 | 1.593543 | 0.008141532 | 1.654727 | 0.0081516175 | 1.566984 | 0.008139878 | 1.608432 | 0.0081307449 | 1.668915 | 0.008139121 | 1.625082
0.0087469991 | 1.729754 | 0.0087396381 | 1.661879 | 0.0087443879 | 1.724153 | 0.0087521081 | 1.639463 | 0.0087397538 | 1.672889 | 0.0087322024 | 1.743573 | 0.0087398286 | 1.692465
0.0093594943 | 1.790607 | 0.0093448327 | 1.713576 | 0.0093537343 | 1.775528 | 0.0093637354 | 1.694285 | 0.0093500068 | 1.732202 | 0.0093405362 | 1.802126 | 0.0093504746 | 1.758035
0.009979886 | 1.835993 | 0.009965297 | 1.762797 | 0.009973458 | 1.820016 | 0.009982077 | 1.743612 | 0.009967488 | 1.77779 | 0.00996207 | 1.861151 | 0.00997353 | 1.796899