## Sheet1
Ch4 Current | Ch4 | Ch5 Current | Ch5 | Ch6 Current | Ch6 | Ch7 Current | Ch7 | Ch8 Current | Ch8 | Ch9 Current | Ch9 | Ch10 Current | Ch10
-4.8e-09 | 0.009262184 | -7.2e-09 | 0.001522546 | 1.45e-08 | 0.01157709 | -1.21e-08 | 0.001461905 | -2.65e-08 | 0.01113732 | -3.38e-08 | 0.01214399 | -5.3e-08 | 0.01749341
0.0004789077 | 0.009442409 | 0.0004790041 | 0.001698725 | 0.000477719 | 0.01174667 | 0.0004786424 | 0.001639179 | 0.0004766509 | 0.01130602 | 0.0004769475 | 0.01232398 | 0.0004760674 | 0.01765833
0.0006876603 | 0.009923476 | 0.0006878725 | 0.002159665 | 0.0006865802 | 0.01219835 | 0.0006890467 | 0.002107995 | 0.0006869924 | 0.01176781 | 0.0006858882 | 0.01278427 | 0.0006861606 | 0.01810836
0.0009827458 | 0.0673514 | 0.0009835897 | 0.06140372 | 0.0009789195 | 0.06666024 | 0.0009838163 | 0.06145873 | 0.0009793896 | 0.0710788 | 0.0009781889 | 0.07293486 | 0.0009791678 | 0.07599114
0.0013524348 | 0.1882555 | 0.0013539755 | 0.1802849 | 0.0013519815 | 0.1876377 | 0.0013560586 | 0.1779091 | 0.0013495102 | 0.1904327 | 0.0013519068 | 0.199119 | 0.001348782 | 0.19664
0.0017660703 | 0.318193 | 0.0017664947 | 0.3109105 | 0.0017640161 | 0.3144388 | 0.00176879 | 0.3021734 | 0.0017637822 | 0.3192425 | 0.0017633844 | 0.3333776 | 0.0017620318 | 0.3282027
0.0022066933 | 0.4552431 | 0.0022077928 | 0.4442989 | 0.0022052949 | 0.4482714 | 0.0022122171 | 0.4320001 | 0.0022048368 | 0.4532978 | 0.0022052298 | 0.4710273 | 0.0022033443 | 0.4589379
0.002675477 | 0.5970115182 | 0.0026768079 | 0.5796377 | 0.002671559 | 0.5864755 | 0.0026766416 | 0.5601655 | 0.0026709707 | 0.5833224 | 0.0026718435 | 0.614852 | 0.0026692975 | 0.5935853
0.0031586527 | 0.7302854 | 0.0031606804 | 0.7118529 | 0.003156162 | 0.7227707 | 0.0031624163 | 0.6930021 | 0.0031584646 | 0.7147718 | 0.0031569143 | 0.7539287 | 0.0031570035 | 0.7236021
0.0036647961 | 0.864139 | 0.00366713 | 0.8347884 | 0.0036604731 | 0.8515007 | 0.003667118 | 0.8202064 | 0.0036618281 | 0.8414246 | 0.0036614327 | 0.887406 | 0.0036607865 | 0.8509108
0.0041786067 | 0.994212 | 0.0041809865 | 0.9540486 | 0.0041756942 | 0.973731 | 0.0041839304 | 0.9460679 | 0.0041765959 | 0.96272 | 0.0041771939 | 1.017151 | 0.0041752674 | 0.9720938
0.0047119882 | 1.122019 | 0.0047148381 | 1.073171 | 0.0047105777 | 1.100075 | 0.0047163522 | 1.068991 | 0.0047107465 | 1.081558 | 0.00471248 | 1.146669 | 0.0047094758 | 1.092009
0.0052511078 | 1.243425 | 0.0052544689 | 1.188091 | 0.0052513128 | 1.225541 | 0.0052583844 | 1.184146 | 0.0052512863 | 1.201576 | 0.0052540421 | 1.26867 | 0.0052488511 | 1.205833
0.0058052413 | 1.362908 | 0.0058091593 | 1.298707 | 0.0058068736 | 1.342899 | 0.0058112159 | 1.292822 | 0.0058072762 | 1.313931 | 0.0058112907 | 1.389434 | 0.0058046048 | 1.322418
0.0063686089 | 1.479085 | 0.0063726594 | 1.402461 | 0.0063687415 | 1.458562 | 0.0063767582 | 1.39559 | 0.0063726691 | 1.418375 | 0.006373648 | 1.49979 | 0.0063692261 | 1.433044
0.006945293 | 1.58512 | 0.0069490639 | 1.49479 | 0.0069436583 | 1.571416 | 0.0069515835 | 1.491397 | 0.0069465443 | 1.523208 | 0.0069485142 | 1.601994 | 0.0069421731 | 1.547965
0.0075316405 | 1.683942 | 0.0075357321 | 1.580716 | 0.0075305001 | 1.675591 | 0.0075406555 | 1.580799 | 0.0075335621 | 1.61767 | 0.0075373837 | 1.695339 | 0.0075277008 | 1.648479
0.0081289511 | 1.771487 | 0.0081323941 | 1.665716 | 0.0081251392 | 1.759238 | 0.0081361529 | 1.656017 | 0.0081313815 | 1.704754 | 0.0081323145 | 1.777828 | 0.0081258264 | 1.728718
0.0087333476 | 1.841403 | 0.0087370848 | 1.749717 | 0.0087306786 | 1.832132 | 0.008737796 | 1.730224 | 0.0087358575 | 1.789168 | 0.0087379793 | 1.850609 | 0.0087311102 | 1.803227
0.0093505155 | 1.911465 | 0.0093529748 | 1.821447 | 0.0093488905 | 1.894232 | 0.009351492 | 1.792326 | 0.0093489025 | 1.86523 | 0.009355586 | 1.92825 | 0.0093456211 | 1.837958
0.009974397 | 1.973424 | 0.009976323 | 1.879229 | 0.00997601 | 1.940336 | 0.009978779 | 1.848126 | 0.009979766 | 1.922179 | 0.009980609 | 2.009063 | 0.009975553 | 1.895534