## Sheet1
Ch4 Current | Ch4 | Ch5 Current | Ch5 | Ch6 Current | Ch6 | Ch7 Current | Ch7 | Ch8 Current | Ch8 | Ch9 Current | Ch9 | Ch10 Current | Ch10
-4.34e-08 | 0.009269099 | -1.93e-08 | 0.001527901 | -1.93e-08 | 0.01150911 | 3.62e-08 | 0.001472146 | -9.6e-09 | 0.01112899 | -4.58e-08 | 0.01204413 | -4.82e-08 | 0.01747002
0.0004706112 | 0.009417672376 | 0.000470956 | 0.001668843 | 0.0004700783 | 0.01164733 | 0.0004713176 | 0.001610444 | 0.0004703436 | 0.01126697 | 0.0004710042 | 0.0121905 | 0.0004695913 | 0.01760032
0.0006788334 | 0.009828924 | 0.0006791758 | 0.002047805 | 0.0006779027 | 0.01204432 | 0.0006819172 | 0.00201261 | 0.0006808997 | 0.01165623 | 0.0006788768 | 0.01259024 | 0.0006784669 | 0.01794976
0.0009722239 | 0.06303228 | 0.0009759683 | 0.05614597 | 0.0009732631 | 0.06764809 | 0.0009812751 | 0.05687117 | 0.0009780587 | 0.06656066 | 0.0009739599 | 0.07010894 | 0.0009733234 | 0.07523744
0.0013488857 | 0.1707934 | 0.0013510075 | 0.1593874 | 0.0013495801 | 0.1678854 | 0.0013545131 | 0.1529313 | 0.0013531195 | 0.1627744 | 0.0013496814 | 0.1732486 | 0.0013479213 | 0.1703649
0.0017621861 | 0.2856695 | 0.0017646719 | 0.2756253 | 0.0017628684 | 0.2746516 | 0.001772192 | 0.2510164 | 0.0017712951 | 0.2616841 | 0.0017633386 | 0.2782673 | 0.0017630252 | 0.2745594
0.0022103268 | 0.3975526 | 0.0022123641 | 0.3880835 | 0.0022112912 | 0.3809149 | 0.0022208463 | 0.3484989 | 0.002220475 | 0.3589091 | 0.0022105631 | 0.3832069 | 0.0022099024 | 0.3685739
0.0026800412 | 0.5128621 | 0.0026850851 | 0.4985718 | 0.0026837518 | 0.4922128 | 0.002694293 | 0.4474742 | 0.0026940446 | 0.4619449 | 0.0026822232 | 0.4963417 | 0.0026809791 | 0.4649653
0.0031707586 | 0.6302464 | 0.0031722511 | 0.6061376 | 0.0031709033 | 0.5986483 | 0.0031850321 | 0.5446312 | 0.0031854227 | 0.5680801 | 0.0031688828 | 0.6098141 | 0.0031696929 | 0.5665328
0.003677382 | 0.747323 | 0.0036816399 | 0.7163005 | 0.0036804681 | 0.7053375 | 0.0036921377 | 0.6427637 | 0.0036927863 | 0.6700142 | 0.0036775507 | 0.7220719 | 0.0036788455 | 0.669692
0.0041988045 | 0.8587139 | 0.0042025995 | 0.8232974 | 0.0042008467 | 0.8088998 | 0.004213283 | 0.7413175 | 0.0042141341 | 0.7706255 | 0.0041975339 | 0.8298173 | 0.0042016833 | 0.7727697
0.0047313805 | 0.9644537 | 0.0047354528 | 0.9272219 | 0.0047331574 | 0.9104344 | 0.0047462447 | 0.8389451 | 0.0047466039 | 0.8710827 | 0.0047289308 | 0.9331145 | 0.004735284 | 0.8693621
0.0052763879 | 1.071321 | 0.005281386 | 1.026892 | 0.0052788254 | 1.008369 | 0.0052946661 | 0.9332734 | 0.005295252 | 0.9719383 | 0.0052727592 | 1.026998 | 0.0052782154 | 0.9650273
0.0058285732 | 1.17592 | 0.0058378341 | 1.124859 | 0.0058356593 | 1.103117 | 0.0058507911 | 1.024416 | 0.0058514662 | 1.066642 | 0.0058273652 | 1.120416 | 0.0058316159 | 1.050043
0.0063959359 | 1.277879 | 0.0064020433 | 1.219572 | 0.0064001578 | 1.197849 | 0.0064188098 | 1.11134 | 0.0064192703 | 1.151203 | 0.0063897105 | 1.210739 | 0.0063973224 | 1.13536
0.0069684344 | 1.372414 | 0.0069780594 | 1.309325 | 0.0069783439 | 1.281757 | 0.0069907343 | 1.195451 | 0.0069910839 | 1.224486 | 0.0069637208 | 1.293298 | 0.0069717544 | 1.214767
0.0075530459 | 1.462372 | 0.007566695 | 1.396229 | 0.0075655184 | 1.357016 | 0.0075802307 | 1.280774 | 0.0075797943 | 1.297718 | 0.0075538609 | 1.372713 | 0.0075587457 | 1.291433
0.0081468316 | 1.542221 | 0.0081560635 | 1.475019 | 0.0081555066 | 1.428023 | 0.0081744165 | 1.352413 | 0.0081749325 | 1.372731 | 0.0081422337 | 1.43172 | 0.0081506097 | 1.361099
0.008746864 | 1.610562 | 0.0087588711 | 1.545348 | 0.0087593051 | 1.494252 | 0.0087731519 | 1.411055 | 0.0087753604 | 1.433883 | 0.0087463457 | 1.494513 | 0.0087476139 | 1.421107
0.0093586481 | 1.674382 | 0.009367258 | 1.603902 | 0.0093688903 | 1.536955 | 0.00938523 | 1.461003 | 0.0093865706 | 1.493719 | 0.0093553666 | 1.552156 | 0.0093590025 | 1.47652
0.009972592 | 1.722 | 0.009979622 | 1.652203 | 0.009981475 | 1.579917 | 0.010001242 | 1.501638 | 0.010003842 | 1.542386 | 0.009967584 | 1.601581 | 0.009973097 | 1.526849