## Sheet1
Ch4 Current | Ch4 | Ch5 Current | Ch5 | Ch6 Current | Ch6 | Ch7 Current | Ch7 | Ch8 Current | Ch8 | Ch9 Current | Ch9 | Ch10 Current | Ch10
-5.06e-08 | 0.009249355 | -3.62e-08 | 0.001522 | 1.45e-08 | 0.01156867 | 1.93e-08 | 0.001466176 | -1.45e-08 | 0.01107902 | -5.3e-08 | 0.01212969 | -7.2e-09 | 0.0174788
0.0004683544 | 0.009403928 | 0.000468569 | 0.001666933 | 0.0004690705 | 0.01171197 | 0.000470305 | 0.001611109 | 0.0004692031 | 0.01121687 | 0.0004694491 | 0.01227691 | 0.0004695238 | 0.01760944
0.0006802511 | 0.009868431 | 0.0006804778 | 0.002100534 | 0.0006789805 | 0.01215567 | 0.0006832818 | 0.002075489 | 0.0006804898 | 0.01166378 | 0.0006809624 | 0.01275098 | 0.000679441 | 0.01800706
0.0009765012 | 0.06927998 | 0.0009783191 | 0.06047977 | 0.0009772173 | 0.07234454 | 0.00098304 | 0.06355316 | 0.0009765205 | 0.06785536 | 0.000978172 | 0.07284567 | 0.000977943 | 0.07893214
0.0013524155 | 0.1837184 | 0.0013529942 | 0.1696296 | 0.0013497272 | 0.1768314 | 0.0013564348 | 0.1638455 | 0.0013503589 | 0.1681035 | 0.0013529074 | 0.1801464 | 0.0013501154 | 0.1769222
0.0017647274 | 0.2992293 | 0.0017645755 | 0.2896738 | 0.001763939 | 0.2858025 | 0.0017749575 | 0.2659924 | 0.0017639341 | 0.2728975 | 0.0017645465 | 0.2927961 | 0.0017640692 | 0.2827731
0.0022072888 | 0.4151282 | 0.0022067078 | 0.4066095 | 0.0022084486 | 0.3952365 | 0.0022205449 | 0.3692518949 | 0.0022080483 | 0.3780093 | 0.0022066981 | 0.4036901 | 0.0022088006 | 0.3839581
0.0026762413 | 0.5413761 | 0.0026759641 | 0.5194039 | 0.0026736663 | 0.5127849 | 0.0026878096 | 0.468021 | 0.0026763908 | 0.4868895 | 0.0026759255 | 0.519516 | 0.0026746814 | 0.4844509
0.0031602006 | 0.6667674 | 0.0031589878 | 0.6317691 | 0.0031596894 | 0.6278961 | 0.0031759593 | 0.5717886 | 0.0031589131 | 0.5930654 | 0.0031596267 | 0.633859 | 0.0031613314 | 0.5888067
0.0036668166 | 0.7899228 | 0.0036653796 | 0.7522507 | 0.0036620041 | 0.7413222 | 0.0036829371 | 0.6763718 | 0.0036643862 | 0.7007281 | 0.0036663778 | 0.7480509 | 0.0036645333 | 0.6949951
0.0041812059 | 0.9078721 | 0.0041802848 | 0.8709029 | 0.0041788382 | 0.8536646 | 0.0042013169 | 0.7825474 | 0.0041806489 | 0.8018235 | 0.0041806031 | 0.8567901 | 0.0041828816 | 0.7983267
0.0047112649 | 1.020908 | 0.0047107392 | 0.9853693 | 0.0047076892 | 0.9633543 | 0.0047298711 | 0.8840333 | 0.0047100352 | 0.90518 | 0.0047105295 | 0.9640737 | 0.0047130081 | 0.8984073
0.005254059 | 1.130226 | 0.0052534056 | 1.097627 | 0.0052497552 | 1.068464 | 0.0052773306 | 0.9839302 | 0.0052560457 | 1.00846 | 0.0052532055 | 1.072676 | 0.00525559 | 0.9912872
0.0058061768 | 1.236182 | 0.0058043757 | 1.204873 | 0.0058038453 | 1.172328 | 0.005832901 | 1.081773 | 0.0058069339 | 1.109688 | 0.0058049857 | 1.176721 | 0.0058106228 | 1.085695
0.0063742194 | 1.341773 | 0.0063725437 | 1.309956 | 0.0063678373 | 1.269111 | 0.0064012428 | 1.178237 | 0.0063735901 | 1.207248 | 0.0063728813 | 1.277099 | 0.0063739011 | 1.177489
0.006948466 | 1.446166 | 0.0069457294 | 1.407091 | 0.0069443117 | 1.356929 | 0.0069788888 | 1.269926 | 0.0069502501 | 1.297142 | 0.0069456956 | 1.358884 | 0.0069506841 | 1.267817
0.0075406796 | 1.54062 | 0.0075354741 | 1.500388 | 0.0075349605 | 1.441367 | 0.0075624997 | 1.355465 | 0.0075382589 | 1.383283 | 0.0075371787 | 1.448706 | 0.0075413571 | 1.347803
0.0081334477 | 1.622632 | 0.0081256576 | 1.585722 | 0.0081257878 | 1.522022 | 0.0081616114 | 1.433597 | 0.0081310825 | 1.464536 | 0.008129373 | 1.528068 | 0.0081329028 | 1.423372
0.008735221 | 1.702011 | 0.0087289281 | 1.6626 | 0.0087320191 | 1.588667 | 0.0087683273 | 1.505622 | 0.0087296322 | 1.536697 | 0.0087328654 | 1.601848 | 0.008738881 | 1.496803
0.0093555908 | 1.768459 | 0.0093501442 | 1.724522 | 0.0093468724 | 1.648478 | 0.0093882342 | 1.566518 | 0.0093474222 | 1.604932 | 0.0093518465 | 1.674559 | 0.0093545782 | 1.558098
0.009977455 | 1.823502 | 0.009970882 | 1.777062 | 0.009970184 | 1.703132 | 0.010008031 | 1.622888 | 0.009975071 | 1.66266 | 0.009971773 | 1.742356 | 0.009979092 | 1.613046