## Sheet1
Opto-board Assembly Status
0
Opto-board S/N: |  |  |  | Site(check one): |  | OSU |  | Seigen
Opto-board flavor (check one): |  |  | B-Layer |  | Left |  | Right
VDC S/N | 0
0
DORIC S/N |  |  | -- | --
Step |  |  |  | Date | Initial | Comments
1) Reinforce 80-pin Connector
2) Mechanical tolerance test
3) short test
4) VDC mounting
5) DORIC mounting
6) Measure VCSEL power
7) Measure PIN respnsivity
8) Glue VCSEL opto-pack (?)
9) Glue Housing
10.1) Glue 2nd VCSEL opto-pack(?)
10.2) Glue housing (?)
11.1) Glue PIN opto-pack
11.2) Glue housing
12) Solder VCSEL opto-pack
13) Solder 2nd VCSEL opto-pack (?)
14) Solder PIN opto-pack
15) Wire bonding
16) Basic Functionality
17) Encapsulation

## Sheet2
Opto-Board QA data Sheet: Optical Power and Responsivity
Opto-board S/N
0
VCSEL Opto-pack S/N:
Power (uW) | 1 | 2 | 3 | 4 | 5 | 6 | 7 | 8 | Date | Initial | P> 500 uW & dP ,20% ?
Pre Opto-pack Burn-in |  | 1833.285 | 1710.35 | 1716.128 | 1663.567 | 1746.282 | 1785.869 | 1643.119 | -- | -- | --
Post Opto-pack Burn-in |  | 1711.262 | 1603.566 | 1600.994 | 1574.669 | 1656.397 | 1669.953 | 1532.787 | -- | -- | --
Change (%) | #DIV/0! | #DIV/0! | #DIV/0! | #DIV/0! | #DIV/0! | #DIV/0! | #DIV/0! | #DIV/0! | -- | -- | --
Pre Opto-board Burn-in |  | 1168.980067 | 854.420359 | 1103.001673 | 1043.629339 | 1081.825368 | 906.235375 | 1164.854604 | -- | -- | --
Change (%) |  | #DIV/0! | #DIV/0! | #DIV/0! | #DIV/0! | #DIV/0! | #DIV/0! | #DIV/0! | -- | -- | --
Post Opto-board Burn-in |  | 1184.92914 | 966.326612 | 1192.481496 | 1050.064541 | 1201.065256 | 1002.018683 | 1190.189635 | -- | -- | --
Change (%) |  | 1.364358 | 13.09733 | 8.112392 | 0.6166176 | 11.0221 | 10.56936 | 2.174952 | -- | -- | --
Opto-board at 0C |  | 1261.037847 | 1020.870197 | 1254.474448 | 1109.361607 | 1221.402992 | 1035.038928 | 1268.471807 | -- | -- | --
Change (%) |  | 7.875051 | 19.48102 | 13.73278 | 6.29843 | 12.90205 | 14.21304 | 8.895291 | -- | -- | --
Opto-board at 50C |  | 1110.551719 | 907.513182 | 1114.960313 | 1000.447167 | 1106.033271 | 923.826254 | 1133.108888 | -- | -- | --
Change (%) |  | -4.998233 | 6.2139 | 1.084191 | -4.137692 | 2.23769 | 1.941094 | -2.725294 | -- | -- | --
Opto-board QA (10C) |  | 1274.385162 | 1029.096659 | 1246.44536 | 1078.198381 | 1229.665802 | 1029.65271 | 1240.675071 | -- | -- | --
Change (%) |  | 9.016843 | 20.44384 | 13.00485 | 3.312387 | 13.66583 | 13.61868 | 6.509007 | -- | -- | --
Reception Test |  | 2000 | 2000 | 2000 | 2000 | 2000 | 2000 | 2000 | -- | -- | --
VCSEL Opto-pack S/N:
Power (uW) | 1 | 2 | 3 | 4 | 5 | 6 | 7 | 8 | Date | Initial | P> 500 uW & dP ,20% ?
Pre Opto-pack Burn-in |  | 1908.776 | 1776.503 | 1882.715 | 1830.916 | 1821.42 | 1848.792 | 1769.011 | -- | -- | --
Post Opto-pack Burn-in |  | 1711.147 | 1622.58 | 1729.428 | 1668.569 | 1660.594 | 1706.665 | 1643.539 | -- | -- | --
Change (%) | #DIV/0! | #DIV/0! | #DIV/0! | #DIV/0! | #DIV/0! | #DIV/0! | #DIV/0! | #DIV/0! | -- | -- | --
Pre Opto-board Burn-in |  | 1092.917456 | 1074.031316 | 1177.741189 | 1072.588244 | 1049.860065 | 1024.060113 | 1102.419601 | -- | -- | --
Change (%) |  | #DIV/0! | #DIV/0! | #DIV/0! | #DIV/0! | #DIV/0! | #DIV/0! | #DIV/0! | -- | -- | --
Post Opto-board Burn-in |  | 1178.323527 | 1044.329585 | 1205.066349 | 1110.070741 | 1082.765703 | 1049.815908 | 1127.500769 | -- | -- | --
Change (%) |  | 7.814503 | -2.765444 | 2.320133 | 3.494584 | 3.134288 | 2.515067 | 2.275102 | -- | -- | --
Opto-board at 0C |  | 1188.814523 | 1137.48258 | 1253.453499 | 1198.794323 | 1171.345457 | 1147.637226 | 1172.332297 | -- | -- | --
Change (%) |  | 8.774411 | 5.907767 | 6.428603 | 11.7665 | 11.57158 | 12.06737 | 6.34175 | -- | -- | --
Opto-board at 50C |  | 1040.994244 | 1012.688842 | 1118.388875 | 1054.898637 | 1044.871785 | 1027.862919 | 1058.285035 | -- | -- | --
Change (%) |  | -4.750881 | -5.711423 | -5.039504 | -1.649245 | -0.4751376 | 0.371346 | -4.003427 | -- | -- | --
Opto-board QA (10C) |  | 1211.391794 | 1126.375704 | 1270.728026 | 1177.274721 | 1153.187363 | 1149.374311 | 1177.361717 | -- | -- | --
Change (%) |  | 10.84019 | 4.873637 | 7.895354 | 9.760174 | 9.842007 | 12.237 | 6.797967 | -- | -- | --
Reception Test |  | 2000 | 2000 | 2000 | 2000 | 2000 | 2000 | 2000 | -- | -- | --

## Sheet3
PIN Opto-pack S/N:
Responsivity (A/W) | 1 | 2 | 3 | 4 | 5 | 6 | 7 | 8 | Date | Initial | R> 0.5 A/W & dR <5%
Opto-pack QA | [8 empty] | -- | -- | --
Pre-mount | [8 empty] | -- | -- | --
Change (%)

## Sheet4
Opto-board QA Data Sheet
Opto-board S/N:
0
Current consumption:
| Unit | Min | Max | I |  |  | dI <5% | Date |  | Initial |  | Pass/Fail (?)
Pre-QA | mA | 322 | 384 | 361.938477 |  |  |  | 2021-03-01 |  |  |  | Pass
QA | mA | 304 | 366 | 338.769531 |  |  |  | 2021-03-01 |  |  |  | Pass
*The allowable range for current consumption for a B-layer opto-board is 330-400 mA.
Dark current:
| Unit | Max | I |  | Date |  | Initial |  | Pass/Fail (?)
Pre-QA | uA | 1 | 0.596127 |  | 2021-03-01 |  |  |  | Pass
QA | uA | 1 | 0.466261 |  | 2021-03-01 |  |  |  | Pass
Optical
| Unit | Max | 1 | 2 | 3 | 4 | 5 | 6 | 7 | 8 | 9 | 10 | 11 | 12 | 13 | 14 | 15 | 16 | Pass/Fail (?)
Rise | ns | 1 | 0.50014 | 0.56317 | 0.49896 | 0.48361 | 0.42975 | 0.38107 | 0.46153 | 0.52679 | 0.60115 | 0.47405 | 0.52438 | 0.6182 | 0.48578 | 0.34593 |  |  | Pass
Fall | ns | 1 | 0.46883 | 0.56001 | 0.5567 | 0.48177 | 0.58611 | 0.60761 | 0.44255 | 0.55266 | 0.51045 | 0.39921 | 0.56442 | 0.48757 | 0.46317 | 0.56501 |  |  | Pass

## optical calc
Post Mounting @ room Temp
Power
Power 2
Power 3
channel# | 1 | 2 | 3 | 4 | 5 | 6 | 7 | 8 | 9 | 10 | 11 | 12 | 13 | 14
| 1000 | 1000 | 1000 | 1000 | 1000 | 1000 | 1000 | 1000 | 1000 | 1000 | 1000 | 1000 | 1000 | 1000
| 1000 | 1000 | 1000 | 1000 | 1000 | 1000 | 1000 | 1000 | 1000 | 1000 | 1000 | 1000 | 1000 | 1000
| 1000 | 1000 | 1000 | 1000 | 1000 | 1000 | 1000 | 1000 | 1000 | 1000 | 1000 | 1000 | 1000 | 1000
avg | 1000 | 1000 | 1000 | 1000 | 1000 | 1000 | 1000 | 1000 | 1000 | 1000 | 1000 | 1000 | 1000 | 1000
-10C
Power
Power 2
Power 3
channel# | 1 | 2 | 3 | 4 | 5 | 6 | 7 | 8 | 9 | 10 | 11 | 12 | 13 | 14
| 1000 | 1000 | 1000 | 1000 | 1000 | 1000 | 1000 | 1000 | 1000 | 1000 | 1000 | 1000 | 1000 | 1000
| 1000 | 1000 | 1000 | 1000 | 1000 | 1000 | 1000 | 1000 | 1000 | 1000 | 1000 | 1000 | 1000 | 1000
| 1000 | 1000 | 1000 | 1000 | 1000 | 1000 | 1000 | 1000 | 1000 | 1000 | 1000 | 1000 | 1000 | 1000
avg | 1000 | 1000 | 1000 | 1000 | 1000 | 1000 | 1000 | 1000 | 1000 | 1000 | 1000 | 1000 | 1000 | 1000
10C
Power
Power 2
Power 3
channel# | 1 | 2 | 3 | 4 | 5 | 6 | 7 | 8 | 9 | 10 | 11 | 12 | 13 | 14
| 1000 | 1000 | 1000 | 1000 | 1000 | 1000 | 1000 | 1000 | 1000 | 1000 | 1000 | 1000 | 1000 | 1000
| 1000 | 1000 | 1000 | 1000 | 1000 | 1000 | 1000 | 1000 | 1000 | 1000 | 1000 | 1000 | 1000 | 1000
| 1000 | 1000 | 1000 | 1000 | 1000 | 1000 | 1000 | 1000 | 1000 | 1000 | 1000 | 1000 | 1000 | 1000
avg | 1000 | 1000 | 1000 | 1000 | 1000 | 1000 | 1000 | 1000 | 1000 | 1000 | 1000 | 1000 | 1000 | 1000
50C
Power
Power 2
Power 3
channel# | 1 | 2 | 3 | 4 | 5 | 6 | 7 | 8 | 9 | 10 | 11 | 12 | 13 | 14
| 1000 | 1000 | 1000 | 1000 | 1000 | 1000 | 1000 | 1000 | 1000 | 1000 | 1000 | 1000 | 1000 | 1000
| 1000 | 1000 | 1000 | 1000 | 1000 | 1000 | 1000 | 1000 | 1000 | 1000 | 1000 | 1000 | 1000 | 1000
| 1000 | 1000 | 1000 | 1000 | 1000 | 1000 | 1000 | 1000 | 1000 | 1000 | 1000 | 1000 | 1000 | 1000
avg | 1000 | 1000 | 1000 | 1000 | 1000 | 1000 | 1000 | 1000 | 1000 | 1000 | 1000 | 1000 | 1000 | 1000

## Sheet5
Electrical: |  |  |  | Date (DD/MM/YY):03/01/2021 | [5 empty] | Initial:
| Unit | Min | Max | 1 | 2 | 3 | 4 | 5 | 6 | 7 | 8 | 9 | 10 | 11 | 12 | 13 | 14 | Pass/fail(?)
Clk Rise | ns | -- | 1 | 0.51882 | 0.55088 | 0.56365 | 0.58396 | 0.58308 | 0.5961 | 0.60388 | [7 empty] | Pass
Clk Fall | ns | -- | 1 | 0.51815 | 0.52492 | 0.54004 | 0.55999 | 0.56685 | 0.58374 | 0.59604 | [7 empty] | Pass
Data Rise | ns | -- | 1 | 0.61047 | 0.65611 | 0.62253 | 0.60084 | 0.64246 | 0.62307 | 0.67092 | [7 empty] | Pass
Data Fall | ns | -- | 1 | 0.64335 | 0.63475 | 0.64912 | 0.60944 | 0.59265 | 0.65158 | 0.6555 | [7 empty] | Pass
Jitter @ IPIN = 100uA | ns | -- | 1 | 0.20917 | 0.14817 | 0.26247 | 0.08639 | 0.06823 | 0.16688 | 0.06582 | [7 empty] | Pass
Jitter @ IPIN = 1000uA | ns | -- | 1 | 0.20097 | 0.15264 | 0.24478 | 0.07412 | 0.05684 | 0.16484 | 0.04957 | [7 empty] | Pass
Pos Width max @ IPIN = 100uA |  |  |  | 13.448 | 12.422 | 13.384 | 12.639 | 12.622 | 12.354 | 12.378
Pos Width max @ IPIN = 1000uA |  |  |  | 13.442 | 12.443 | 13.363 | 12.564 | 12.574 | 12.305 | 12.315
Pos Width min @ IPIN = 100uA |  |  |  | 12.652 | 11.753 | 12.464 | 12.166 | 12.205 | 11.699 | 11.954
Pos Width min @ IPIN = 1000uA |  |  |  | 12.677 | 11.809 | 12.487 | 12.169 | 12.197 | 11.727 | 11.899
Pos Width mean @ IPIN = 100uA |  |  |  | 13.04509 | 12.09697 | 12.91528 | 12.36885 | 12.40194 | 12.01658 | 12.15553
Pos Width mean @ IPIN = 1000uA |  |  |  | 13.04775 | 12.11676 | 12.92502 | 12.37583 | 12.40866 | 12.02307 | 12.15537
GoNoGoDuty Cycle | % | 45 | 55 | 52.0799 | 48.2132 | 51.6403 | 49.4329 | 49.559 | 48.1164 | 48.5866 | [7 empty] | Pass
Duty Cycle @ IPIN = 100uA | % | 45 | 55 | 52.2028 | 48.4483 | 51.6563 | 49.5304 | 49.6375 | 48.0807 | 48.6846 | [7 empty] | Pass
Duty Cycle @ IPIN = 1000uA | % | 45 | 55 | 52.2161 | 48.4719 | 51.7171 | 49.5176 | 49.6579 | 48.115 | 48.6373 | [7 empty] | Pass
Clock+ common mode | V | 0.9 | 1.5 | 1.021728 | 1.031614 | 1.031392 | 1.06569 | 1.043289 | 1.043421 | 1.07733 | [7 empty] | Pass
Clock- common mode | V | 0.9 | 1.5 | 1.013931 | 1.025103 | 1.025959 | 1.057602 | 1.038015 | 1.039844 | 1.069139 | [7 empty] | Pass
Data+ common mode | V | 0.9 | 1.5 | 1.058594 | 1.073975 | 1.071883 | 1.07906 | 1.083023 | 1.097265 | 1.102546 | [7 empty] | Pass
Data- common mode | V | 0.9 | 1.5 | 1.047168 | 1.051931 | 1.063128 | 1.079319 | 1.068188 | 1.089935 | 1.092388 | [7 empty] | Pass
Clock+ amplitude | V | 0.2 | 0.5 | 0.341508 | 0.341699 | 0.34032 | 0.356448 | 0.342827 | 0.341519 | 0.363266 | [7 empty] | Pass
Clock- amplitude | V | 0.2 | 0.5 | 0.296601 | 0.30297 | 0.307906 | 0.322038 | 0.316208 | 0.317558 | 0.333075 | [7 empty] | Pass
Data+ amplitude | V | 0.2 | 0.5 | 0.378382 | 0.387987 | 0.390798 | 0.378122 | 0.388607 | 0.390054 | 0.397362 | [7 empty] | Pass
Data- amplitude | V | 0.2 | 0.5 | 0.353929 | 0.353788 | 0.365001 | 0.373055 | 0.362699 | 0.372624 | 0.373787 | [7 empty] | Pass
Bit errors @ IPIN = 100uA | -- | -- | 0 | 0 | 0 | 0 | 0 | 0 | 0 | 0 | [7 empty] | Pass
Clk errors @ IPIN = 100uA | -- | -- | 0 | 0 | 0 | 0 | 0 | 0 | 0 | 0 | [7 empty] | Pass
Bit errors @ IPIN = 1000uA | -- | -- | 0 | 0 | 0 | 0 | 0 | 0 | 0 | 0 | [7 empty] | Pass
Clk errors @ IPIN = 1000uA | -- | -- | 0 | 0 | 0 | 0 | 0 | 0 | 0 | 0 | [7 empty] | Pass
VDC Bit errors | -- | -- | 0 | 0 | 0 | 0 | 0 | 0 | 0 | 0 | 0 | 0 | 0 | 0 | 0 | 0 | 0 | Pass