## Sheet1
Ch4 Current | Ch4 | Ch5 Current | Ch5 | Ch6 Current | Ch6 | Ch7 Current | Ch7 | Ch8 Current | Ch8 | Ch9 Current | Ch9 | Ch10 Current | Ch10
-9.6e-09 | 0.009250274 | -6.03e-08 | 0.001525739 | -4.1e-08 | 0.01152511 | 2.4e-09 | 0.001461387 | 2.4e-09 | 0.01109085 | 0 | 0.01212063 | -1.93e-08 | 0.01744996
0.0004739577 | 0.009407576 | 0.0004730922 | 0.00167298 | 0.0004732103 | 0.01166815 | 0.0004730874 | 0.001608744921 | 0.0004712718 | 0.01122971 | 0.0004718143 | 0.01227117 | 0.0004716576 | 0.0175828
0.0006831661 | 0.009823588 | 0.0006819437 | 0.002073928 | 0.0006821655 | 0.01206221 | 0.0006829298 | 0.001999861 | 0.0006795736 | 0.0115989 | 0.0006801016 | 0.01268361 | 0.0006797617 | 0.01796031
0.0009758478 | 0.06534098 | 0.0009739141 | 0.05582966 | 0.0009742637 | 0.06518884 | 0.0009768363 | 0.05818153 | 0.000970148 | 0.06595392 | 0.0009714886 | 0.06683985 | 0.0009729786 | 0.07009262
0.0013462601 | 0.18236 | 0.0013444349 | 0.1651329 | 0.0013441552 | 0.1742274 | 0.0013483529 | 0.1668991 | 0.0013425036 | 0.1758288 | 0.0013428677 | 0.1769862 | 0.0013419298 | 0.1686387
0.0017572748 | 0.3066385 | 0.0017559607 | 0.2783583 | 0.0017555292 | 0.2892254 | 0.0017605635 | 0.2780883 | 0.001752889 | 0.2899058 | 0.0017538872 | 0.2853313 | 0.0017542995 | 0.2711578
0.0021996044 | 0.4266503 | 0.0021975188 | 0.3971915 | 0.0021979239 | 0.4026691 | 0.0022039061 | 0.3820822 | 0.0021945002 | 0.397554 | 0.0021950836 | 0.3975077 | 0.0021946569 | 0.3753874
0.0026668189 | 0.5521563 | 0.0026647502 | 0.5143945 | 0.0026650058 | 0.5205361 | 0.0026686513 | 0.489285 | 0.0026606827 | 0.5170541 | 0.0026609287 | 0.5147813 | 0.0026631758 | 0.4854591
0.003152666 | 0.6745966 | 0.0031500548 | 0.6254803 | 0.003150713 | 0.6385602 | 0.0031549276 | 0.6005456 | 0.0031448492 | 0.6326603 | 0.0031451193 | 0.6270283 | 0.0031469445 | 0.5914674
0.0036574351 | 0.7909222 | 0.0036546407 | 0.7350424 | 0.0036557715 | 0.752281 | 0.0036604755 | 0.7103186 | 0.0036489385 | 0.7468776 | 0.0036485407 | 0.7391074 | 0.0036533074 | 0.6939972
0.0041700258 | 0.9073036 | 0.0041671638 | 0.8452872 | 0.0041680198 | 0.8617467 | 0.0041775676 | 0.8181993 | 0.0041639017 | 0.8578269 | 0.0041632651 | 0.849245 | 0.0041670336 | 0.7939706
0.0047026405 | 1.025989 | 0.0046994362 | 0.953342 | 0.004700145 | 0.9728646 | 0.0047105873 | 0.9266664 | 0.0046987563 | 0.9715726 | 0.0046975121 | 0.9602145 | 0.0047008491 | 0.8966551
0.0052453406 | 1.142166 | 0.0052410873 | 1.057501 | 0.0052420228 | 1.078667 | 0.0052532995 | 1.035248 | 0.0052397443 | 1.082982 | 0.0052385436 | 1.070446 | 0.0052411524 | 0.9993529
0.0058036814 | 1.255363 | 0.0058004698 | 1.173038 | 0.0058000069 | 1.181 | 0.0058077512 | 1.140048 | 0.0057963373 | 1.193961 | 0.0057949654 | 1.180176 | 0.0057975982 | 1.100909
0.0063680109 | 1.361456 | 0.0063646885 | 1.272549 | 0.0063638976 | 1.275365 | 0.0063741447 | 1.234687 | 0.0063588175 | 1.298669 | 0.006356908 | 1.288417 | 0.006362545 | 1.198707
0.006945199 | 1.465225 | 0.0069410278 | 1.363786 | 0.0069407023 | 1.368143 | 0.0069495968 | 1.323089 | 0.0069335246 | 1.394408 | 0.0069322708 | 1.396375 | 0.0069404998 | 1.292797
0.0075360986 | 1.561632 | 0.0075307412 | 1.445196 | 0.0075311173 | 1.457647 | 0.0075391895 | 1.403841 | 0.0075229293 | 1.480972 | 0.0075201759 | 1.490808 | 0.0075279154 | 1.374053
0.008133643 | 1.645871 | 0.0081269571 | 1.521921 | 0.0081279505 | 1.540359 | 0.0081351789 | 1.477038 | 0.0081190633 | 1.566399 | 0.0081143883 | 1.575181 | 0.00812654 | 1.451805
0.0087422686 | 1.717367 | 0.0087340348 | 1.593984 | 0.0087365519 | 1.610473 | 0.0087391438 | 1.545888 | 0.0087263266 | 1.638257 | 0.0087213598 | 1.656759 | 0.008732482 | 1.520159
0.0093602972 | 1.776966 | 0.0093491268 | 1.661263 | 0.009354231 | 1.667809 | 0.0093553594 | 1.608676 | 0.009345204 | 1.690363 | 0.0093414596 | 1.726543 | 0.0093477501 | 1.580043
0.009991033 | 1.833285 | 0.009975601 | 1.71035 | 0.009985616 | 1.716128 | 0.009984942 | 1.663567 | 0.009972712 | 1.746282 | 0.009970304 | 1.785869 | 0.00997353 | 1.643119