## Sheet1
Ch4 Current | Ch4 | Ch5 Current | Ch5 | Ch6 Current | Ch6 | Ch7 Current | Ch7 | Ch8 Current | Ch8 | Ch9 Current | Ch9 | Ch10 Current | Ch10
-7.2e-09 | 0.009250018 | 2.4e-09 | 0.001525571 | 2.89e-08 | 0.01152851 | -3.62e-08 | 0.001462673359 | -1.45e-08 | 0.01110506 | 7.2e-09 | 0.012113 | 2.17e-08 | 0.01745362
0.0004783145 | 0.009424182 | 0.0004786955 | 0.001686671 | 0.0004784303 | 0.01168822 | 0.000479725 | 0.001626345441 | 0.0004788546 | 0.0112636 | 0.0004791801 | 0.01228109 | 0.0004778757 | 0.01760375
0.0006885476 | 0.009873639406 | 0.0006875711 | 0.002110549 | 0.0006889189 | 0.01209712 | 0.0006897869 | 0.002046818 | 0.0006876555 | 0.01167437 | 0.0006879545 | 0.01272999 | 0.0006878098 | 0.0180093
0.0009801226 | 0.06613348 | 0.0009795271 | 0.05527569 | 0.0009815548 | 0.06735894 | 0.0009829821 | 0.0558472 | 0.0009814246 | 0.06429577 | 0.0009821696 | 0.06994902 | 0.000981087 | 0.07571608
0.0013495512 | 0.1849537 | 0.0013521334 | 0.1657303 | 0.0013510894 | 0.183639 | 0.0013544673 | 0.1678304 | 0.001350289 | 0.1755204 | 0.0013511376 | 0.1832543 | 0.0013528712 | 0.1870388
0.0017630131 | 0.3071291 | 0.0017624079 | 0.2870489 | 0.0017641728 | 0.3110834 | 0.0017688165 | 0.2868068 | 0.0017634809 | 0.2898313 | 0.0017631746 | 0.3054025 | 0.0017648214 | 0.3037879
0.002203014 | 0.4368498 | 0.0022037566 | 0.4090514 | 0.0022054203 | 0.4348901 | 0.0022108186 | 0.4040297 | 0.0022035252 | 0.406293 | 0.0022037446 | 0.4298136 | 0.0022077903 | 0.4178326
0.0026683596 | 0.570218 | 0.0026698737 | 0.5317787 | 0.0026710624 | 0.5676431 | 0.00267743 | 0.5278696 | 0.0026716844 | 0.5303527 | 0.0026722317 | 0.5570788 | 0.0026722414 | 0.5347448
0.0031548432 | 0.6969213 | 0.0031540958 | 0.6534388 | 0.00315859 | 0.700097 | 0.0031617485 | 0.6491416 | 0.003154889 | 0.6501275 | 0.0031553375 | 0.6748625 | 0.0031577461 | 0.6510605
0.0036576859 | 0.8256017 | 0.0036573435 | 0.7672048 | 0.0036620162 | 0.8215158 | 0.003665218 | 0.7682196 | 0.0036603815 | 0.7662747 | 0.0036611024 | 0.7920072 | 0.0036626985 | 0.7665401
0.004171429 | 0.9513555 | 0.0041716918 | 0.8758684 | 0.004176256 | 0.9396875 | 0.004180198 | 0.8882512 | 0.0041732132 | 0.8795587 | 0.0041747611 | 0.906772 | 0.0041798171 | 0.8808534
0.0047048104 | 1.072118 | 0.004705758 | 0.9899984 | 0.0047105873 | 1.056854 | 0.0047110913 | 1.005179 | 0.004705946 | 0.9910249 | 0.0047085331 | 1.024185 | 0.004712263 | 0.993644
0.0052445763 | 1.18646 | 0.0052463966 | 1.100653 | 0.0052513731 | 1.171639 | 0.0052519662 | 1.118408 | 0.005245208 | 1.102862 | 0.0052484316 | 1.142413 | 0.0052544158 | 1.106839
0.0057984228 | 1.300056 | 0.0058024445 | 1.210829 | 0.0058071412 | 1.286543 | 0.0058039249 | 1.231541 | 0.0058003661 | 1.213531 | 0.0058042263 | 1.255251 | 0.0058082214 | 1.213191
0.0063623015 | 1.404975 | 0.0063651152 | 1.316729 | 0.0063723195 | 1.396538 | 0.006372047 | 1.342457 | 0.0063647656 | 1.320739 | 0.0063676131 | 1.353308 | 0.0063744123 | 1.311234
0.0069335029 | 1.509008 | 0.0069401574 | 1.414228 | 0.0069457824 | 1.498053 | 0.006945334 | 1.44394 | 0.00694219 | 1.424524 | 0.0069437981 | 1.453248 | 0.0069500283 | 1.409807
0.0075198938 | 1.613773 | 0.0075278624 | 1.502729 | 0.0075327616 | 1.59709 | 0.0075323566 | 1.534798 | 0.007527872 | 1.519755 | 0.007529362 | 1.54501 | 0.0075393511 | 1.498051
0.0081173153 | 1.702914 | 0.0081213442 | 1.583413 | 0.0081311741 | 1.687557 | 0.0081254189 | 1.617098 | 0.0081238927 | 1.607001 | 0.0081261157 | 1.62971 | 0.0081352175 | 1.569387
0.0087220325 | 1.781542 | 0.0087254876 | 1.654652 | 0.0087358286 | 1.757557 | 0.0087293887 | 1.699547 | 0.0087274887 | 1.687054 | 0.00873064 | 1.705172 | 0.0087371426 | 1.645163
0.009335538 | 1.850998 | 0.0093423878 | 1.72112 | 0.0093491895 | 1.81993 | 0.0093413077 | 1.776347 | 0.0093424385 | 1.759403 | 0.0093473016 | 1.781902 | 0.0093512702 | 1.712866
0.009965008 | 1.908776 | 0.009968186 | 1.776503 | 0.009981716 | 1.882715 | 0.009968089 | 1.830916 | 0.009967632 | 1.82142 | 0.00997264 | 1.848792 | 0.009978803 | 1.769011