## Sheet1
Ch4 Current | Ch4 | Ch5 Current | Ch5 | Ch6 Current | Ch6 | Ch7 Current | Ch7 | Ch8 Current | Ch8 | Ch9 Current | Ch9 | Ch10 Current | Ch10
-3.86e-08 | 0.009319406 | -6.27e-08 | 0.001691794 | -4.34e-08 | 0.01150076 | -2.17e-08 | 0.001629062043 | -6.27e-08 | 0.01116237 | 1.69e-08 | 0.01207278 | -8.68e-08 | 0.01754795
0.0004912595 | 0.009515660971 | 0.0004911896 | 0.001872153 | 0.0004907484 | 0.01168463 | 0.0004911414 | 0.001805547 | 0.000490259 | 0.01133383 | 0.0004904326 | 0.01225804 | 0.0004901673 | 0.01770882
0.0007006559 | 0.0099569 | 0.0006994745 | 0.002280281 | 0.0006988139 | 0.01208005 | 0.0006997325 | 0.002224691 | 0.0006995469 | 0.01174038 | 0.0006983317 | 0.01268458 | 0.0006981316 | 0.01810485
0.0009953919 | 0.06129475 | 0.0009915004 | 0.05092805 | 0.0009891086 | 0.062281623 | 0.0009915776 | 0.04740193 | 0.000991445 | 0.06070746 | 0.0009918235 | 0.06210005 | 0.0009891303 | 0.06442558
0.0013704867 | 0.1645125 | 0.0013631134 | 0.1538275 | 0.0013622912 | 0.1654818 | 0.0013667134 | 0.1438265 | 0.0013602804 | 0.1564753 | 0.0013623443 | 0.1637924 | 0.0013602418 | 0.1569799
0.0017869986 | 0.2723704 | 0.001776204 | 0.2669681 | 0.0017751335 | 0.2763286 | 0.001780949 | 0.2409717 | 0.0017762137 | 0.2561504 | 0.001775488 | 0.2714423 | 0.0017733325 | 0.2526641
0.0022342638 | 0.3793516 | 0.0022215865 | 0.3709081 | 0.0022203448 | 0.3826553 | 0.0022258685 | 0.3395631 | 0.0022195804 | 0.3576605 | 0.0022202097 | 0.3749926 | 0.002217871 | 0.3452381
0.0027063796 | 0.4914013 | 0.0026917179 | 0.4666098 | 0.0026905896 | 0.4929333 | 0.0026954599 | 0.4407276 | 0.0026914576 | 0.4550007 | 0.002689777 | 0.480287 | 0.0026876601 | 0.4374088
0.0031961302 | 0.5958601 | 0.0031797712 | 0.5638549 | 0.0031790069 | 0.5995368 | 0.003183084 | 0.5410529 | 0.0031780135 | 0.5508473 | 0.0031776036 | 0.5880968 | 0.0031753903 | 0.5312106
0.0037053913 | 0.6977931 | 0.0036873975 | 0.6636099 | 0.0036868309 | 0.7052863 | 0.0036898472 | 0.6376391 | 0.0036835374 | 0.6482978 | 0.0036885862 | 0.6912308473 | 0.0036823102 | 0.6243819
0.0042253069 | 0.7973085 | 0.004206585 | 0.7653778 | 0.0042051408 | 0.8030423 | 0.0042063343 | 0.7298041 | 0.0042034048 | 0.7443001 | 0.0042062788 | 0.788915 | 0.0042001306 | 0.7160833
0.0047655621 | 0.8965708 | 0.0047399904 | 0.8626378 | 0.0047382448 | 0.9011707 | 0.0047427727 | 0.8223797 | 0.0047359253 | 0.836502 | 0.004739566 | 0.8872575 | 0.0047329235 | 0.8062426
0.0053110614 | 0.9958856 | 0.0052834667 | 0.9561957 | 0.005281439 | 0.9932379 | 0.0052845614 | 0.9119464 | 0.0052772486 | 0.9273908 | 0.0052822733 | 0.9844204 | 0.0052753029 | 0.8915935
0.0058708367 | 1.09141 | 0.0058412264 | 1.046302 | 0.0058389576 | 1.080822 | 0.0058405369 | 0.9940998 | 0.0058371204 | 1.015023 | 0.00583896 | 1.076681 | 0.0058317606 | 0.9720841
0.0064335728 | 1.17822 | 0.0064053488 | 1.129286 | 0.006403285 | 1.162955 | 0.0064013055 | 1.074525 | 0.0063961432 | 1.102278 | 0.0064014767 | 1.167165 | 0.0063955959 | 1.049786
0.0070076335 | 1.256151 | 0.0069768394 | 1.205899 | 0.0069750142 | 1.240749 | 0.0069728635 | 1.149392 | 0.0069688515 | 1.187532 | 0.0069712336 | 1.252984 | 0.0069673639 | 1.118042
0.007594345 | 1.333094 | 0.0075617282 | 1.273468 | 0.0075612001 | 1.316836 | 0.0075567059 | 1.219341 | 0.0075578801 | 1.266794 | 0.0075601682 | 1.332607 | 0.0075523057 | 1.18761
0.0081867662 | 1.411513 | 0.0081477767 | 1.334997 | 0.0081487483 | 1.37851 | 0.0081457225 | 1.290238 | 0.0081462842 | 1.336239 | 0.0081501178 | 1.400081 | 0.0081385351 | 1.256884
0.0087888093 | 1.470757 | 0.0087476428 | 1.383119 | 0.0087496295 | 1.436023 | 0.0087430835 | 1.350859 | 0.0087456657 | 1.40696 | 0.0087499044 | 1.460569 | 0.0087388473 | 1.31734
0.0094026982 | 1.523746 | 0.0093530255 | 1.429126 | 0.009356061 | 1.491387 | 0.0093519718 | 1.404176 | 0.0093535053 | 1.454296 | 0.0093567554 | 1.511659 | 0.0093449074 | 1.374258
0.010025438 | 1.564059 | 0.009970978 | 1.47227 | 0.009975047 | 1.53661 | 0.009967584 | 1.4466 | 0.009971147 | 1.49931 | 0.009974494 | 1.552317 | 0.009963154 | 1.424957