## Sheet1
Ch4 Current | Ch4 | Ch5 Current | Ch5 | Ch6 Current | Ch6 | Ch7 Current | Ch7 | Ch8 Current | Ch8 | Ch9 Current | Ch9 | Ch10 Current | Ch10
3.13e-08 | 0.009250893 | -2.17e-08 | 0.001532962 | -1.21e-08 | 0.01140837 | -2.4e-09 | 0.001469411 | 0 | 0.01105684 | -2.4e-09 | 0.01202974 | -2.89e-08 | 0.01740369
0.0004729885 | 0.009445697 | 0.0004741096 | 0.001726968 | 0.0004738541 | 0.01160409 | 0.000474657 | 0.001667642893 | 0.0004731283 | 0.01124723 | 0.0004745075 | 0.01222693 | 0.0004743122 | 0.01758899
0.0006843837 | 0.0100293 | 0.0006843355 | 0.002287714 | 0.00068401 | 0.0121446 | 0.0006861872 | 0.00222436 | 0.0006846537 | 0.01182759 | 0.0006847622 | 0.01283378 | 0.0006845717 | 0.01816703
0.000982225 | 0.07150323 | 0.00098121 | 0.06462319 | 0.0009830858 | 0.07814864 | 0.0009856054 | 0.06631289 | 0.0009812534 | 0.07386851 | 0.0009843058 | 0.07515964 | 0.000983961 | 0.08402941
0.0013558392 | 0.1936048 | 0.001353445 | 0.1885358 | 0.0013560008 | 0.1994401 | 0.0013595595 | 0.1888232 | 0.001355574 | 0.2006301 | 0.0013558633 | 0.1976561 | 0.0013563455 | 0.2065746
0.0017672493 | 0.3308424 | 0.0017654724 | 0.3252563 | 0.0017670782 | 0.3365315 | 0.0017729636 | 0.3241324 | 0.0017669986 | 0.338768 | 0.0017680064 | 0.3343548 | 0.0017679076 | 0.3424737
0.0022085281 | 0.4773271 | 0.0022070863 | 0.4679945 | 0.0022090176 | 0.4813468 | 0.0022163737 | 0.4665579 | 0.0022087307 | 0.4828736 | 0.0022101966 | 0.4785316 | 0.0022094877 | 0.4872658
0.0026770418 | 0.6319271 | 0.0026735096 | 0.6143674 | 0.00267804 | 0.6339921 | 0.0026839495 | 0.6153384 | 0.0026774203 | 0.6338905 | 0.0026800243 | 0.6267448 | 0.0026788284 | 0.6356463
0.0031605357 | 0.7792961 | 0.0031579462 | 0.7586324 | 0.0031616279 | 0.7816014 | 0.0031692782 | 0.7635441 | 0.0031605116 | 0.7782286 | 0.0031640944 | 0.7712501 | 0.0031623995 | 0.7707664
0.0036669468 | 0.9265703 | 0.0036616231 | 0.8938478 | 0.0036640197 | 0.9235022 | 0.0036734712 | 0.9090157 | 0.0036663416 | 0.9187175 | 0.0036673229 | 0.9136695 | 0.0036651312 | 0.9095348
0.0041806827 | 1.066183 | 0.0041765935 | 1.026561 | 0.0041776568 | 1.063567 | 0.0041887477 | 1.048163 | 0.0041808804 | 1.05483 | 0.0041822402 | 1.055273 | 0.0041803909 | 1.032505
0.0047102088 | 1.201104 | 0.004704051 | 1.157397 | 0.0047042535 | 1.197524 | 0.0047164318 | 1.181687 | 0.004711207 | 1.191625 | 0.0047096856 | 1.196592 | 0.0047066549 | 1.159268
0.0052524701 | 1.338029 | 0.0052469777 | 1.28576 | 0.0052503411 | 1.331028 | 0.0052608558 | 1.314873 | 0.0052539867 | 1.325669 | 0.0052573549 | 1.336883 | 0.0052517733 | 1.274018
0.0058028736 | 1.473657 | 0.0057980636 | 1.409706 | 0.0058014897 | 1.452786 | 0.005813463 | 1.441892 | 0.0058050195 | 1.450582 | 0.00580975 | 1.465981 | 0.0058024324 | 1.381381
0.0063697517 | 1.602212 | 0.006362492 | 1.540494 | 0.006365554 | 1.568171 | 0.0063791548 | 1.563803 | 0.0063722568 | 1.565138 | 0.0063738698 | 1.587373 | 0.0063669283 | 1.502715
0.0069430145 | 1.717931 | 0.0069366132 | 1.65966 | 0.0069390315 | 1.682822 | 0.0069529915 | 1.670726 | 0.0069449241 | 1.668154 | 0.0069470049 | 1.697282 | 0.0069403117 | 1.596741
0.0075337429 | 1.822867 | 0.0075256249 | 1.753945 | 0.0075270812 | 1.790948 | 0.0075405831 | 1.769087 | 0.0075351052 | 1.765022 | 0.0075332535 | 1.795028 | 0.0075263892 | 1.685652
0.0081253466 | 1.912994 | 0.0081202833 | 1.833398 | 0.0081260482 | 1.887709 | 0.0081326545 | 1.867371 | 0.0081261736 | 1.848858 | 0.0081287606 | 1.881079 | 0.0081225811 | 1.759098
0.0087284049 | 1.994054 | 0.0087211742 | 1.908564 | 0.0087305942 | 1.980769 | 0.0087369449 | 1.957534 | 0.0087291909 | 1.918575 | 0.0087319926 | 1.953489 | 0.0087247257 | 1.810562
0.0093478127 | 2.060629 | 0.0093379563 | 1.967911 | 0.009348565 | 2.039216 | 0.0093554847 | 2.02776 | 0.0093493679 | 1.98492 | 0.009348688 | 2.013146 | 0.0093421588 | 1.884266
0.009968041 | 2.116484 | 0.0099587577 | 2.02131 | 0.009970208 | 2.105266 | 0.009979092 | 2.093497 | 0.009969221 | 2.047529 | 0.009971051 | 2.06174 | 0.009964261 | 1.935904