## Sheet1
Ch4 Current | Ch4 | Ch5 Current | Ch5 | Ch6 Current | Ch6 | Ch7 Current | Ch7 | Ch8 Current | Ch8 | Ch9 Current | Ch9 | Ch10 Current | Ch10
-2.65e-08 | 0.009209144 | 1.93e-08 | 0.001527397 | -2.41e-08 | 0.01138221 | -2.4e-09 | 0.001466777 | -6.27e-08 | 0.0110016 | -8.2e-08 | 0.01195987 | -2.4e-09 | 0.01736938
0.0004679638 | 0.009366597 | 0.0004682628 | 0.001682262 | 0.0004686028 | 0.01152908 | 0.0004677854 | 0.001619587 | 0.0004681278 | 0.01115145 | 0.0004688656 | 0.01211643 | 0.000468381 | 0.0175122291
0.0006764079 | 0.009779406 | 0.0006767261 | 0.002103263 | 0.0006757665 | 0.01193394 | 0.0006774302 | 0.002032367 | 0.000676514 | 0.01156481 | 0.0006760727 | 0.01254909 | 0.0006771794 | 0.01793081
0.0009716501 | 0.06480248 | 0.0009707315 | 0.05989652 | 0.000970066 | 0.06533377 | 0.0009715995 | 0.05529751 | 0.0009703795 | 0.06507322 | 0.0009711293 | 0.06809497 | 0.0009717249 | 0.07128478
0.0013422939 | 0.1755524 | 0.0013424602 | 0.1717388 | 0.0013446205 | 0.1767648 | 0.0013447266 | 0.1664112 | 0.0013443626 | 0.1777713 | 0.0013444662 | 0.1818288 | 0.0013431908 | 0.1766143
0.0017571446 | 0.3009981 | 0.0017579402 | 0.2916033 | 0.0017572965 | 0.3012463 | 0.0017597895 | 0.2876741 | 0.0017594881 | 0.2991622 | 0.0017574508 | 0.3048608 | 0.0017592687 | 0.2879401
0.0022035107 | 0.4267097 | 0.0022045619 | 0.4097863 | 0.0022050297 | 0.425825 | 0.0022089163 | 0.4111715 | 0.002205929 | 0.4207412 | 0.0022047837 | 0.4287055 | 0.0022063196 | 0.4027465
0.0026748743 | 0.5547563 | 0.0026758194 | 0.536125 | 0.0026774059 | 0.5538177 | 0.002679436 | 0.5366953 | 0.0026774686 | 0.5446927 | 0.0026765933 | 0.5569168 | 0.0026784523 | 0.5177228
0.0031639908 | 0.6831119 | 0.0031654109 | 0.6604362 | 0.0031647117 | 0.6800647 | 0.003167564 | 0.6598984 | 0.0031668455 | 0.6666772 | 0.0031636098 | 0.6836565 | 0.0031684078 | 0.6313434
0.0036726249 | 0.8039002 | 0.0036746334 | 0.7820728 | 0.0036740643 | 0.8005921 | 0.0036751879 | 0.7819475 | 0.0036761692 | 0.7893498 | 0.0036731264 | 0.8038293 | 0.0036775676 | 0.7349681
0.0041920074 | 0.9195965 | 0.0041942015 | 0.8953186 | 0.0041942473 | 0.9128401 | 0.0041939435 | 0.8995293 | 0.0041994097 | 0.9034571 | 0.0041940472 | 0.9219039 | 0.004197505 | 0.8380581
0.0047229128 | 1.034335 | 0.0047253287 | 1.003496 | 0.0047262425 | 1.02366 | 0.0047313491 | 1.014628 | 0.0047341194 | 1.015595 | 0.0047265246 | 1.035585 | 0.0047289405 | 0.9398833
0.0052665266 | 1.149104 | 0.0052692463 | 1.105191 | 0.0052712209 | 1.129902 | 0.0052741866 | 1.125759 | 0.0052776971 | 1.121598 | 0.0052710401 | 1.144609 | 0.0052737333 | 1.039945
0.0058214075 | 1.26195 | 0.0058237173 | 1.201665 | 0.0058268661 | 1.227009 | 0.0058276353 | 1.231829 | 0.0058320668 | 1.223069 | 0.0058263646 | 1.25215 | 0.0058295689 | 1.139386
0.0063889269 | 1.371061 | 0.0063898889 | 1.292191 | 0.0063906122 | 1.323375 | 0.0063931125 | 1.336077 | 0.0063984098 | 1.327275 | 0.0063895755 | 1.353467 | 0.0063971223 | 1.235711
0.0069641065 | 1.469614 | 0.0069645285 | 1.377709 | 0.0069662958 | 1.415394 | 0.006969951 | 1.433776 | 0.0069732179 | 1.410279 | 0.0069655652 | 1.452831 | 0.0069719811 | 1.322367
0.0075522189 | 1.559072 | 0.0075528096 | 1.457762 | 0.0075553123 | 1.505738 | 0.0075547313 | 1.517648 | 0.007559915 | 1.495168 | 0.0075542683 | 1.543353 | 0.0075605781 | 1.412022
0.0081443337 | 1.636603 | 0.0081458961 | 1.529253 | 0.0081438828 | 1.579609 | 0.008145004 | 1.585028 | 0.008151104 | 1.566628 | 0.0081426628 | 1.619611 | 0.0081537995 | 1.481988
0.0087425482 | 1.707637 | 0.0087440865 | 1.590406 | 0.0087494993 | 1.646234 | 0.0087414464 | 1.646417 | 0.0087495355 | 1.629728 | 0.0087444096 | 1.694526 | 0.0087521925 | 1.54825
0.0093496958 | 1.775358 | 0.0093540598 | 1.648549 | 0.0093579127 | 1.704371 | 0.0093556029 | 1.697294 | 0.0093622285 | 1.673238 | 0.0093523359 | 1.74798 | 0.0093613243 | 1.602476
0.009962624 | 1.834453 | 0.009970353 | 1.695117 | 0.009968619 | 1.749013 | 0.009969221 | 1.733271 | 0.009976997 | 1.726304 | 0.009963997 | 1.787433 | 0.009976997 | 1.648143