## Sheet1
Ch4 Current | Ch4 | Ch5 Current | Ch5 | Ch6 Current | Ch6 | Ch7 Current | Ch7 | Ch8 Current | Ch8 | Ch9 Current | Ch9 | Ch10 Current | Ch10
2.4e-09 | 0.009246389 | 0 | 0.00152597 | -4.82e-08 | 0.01141381 | 0 | 0.001472167 | 7.2e-09 | 0.01103116 | 4.8e-09 | 0.01198178 | -7.2e-09 | 0.0174175
0.0004700422 | 0.009431504 | 0.0004693092 | 0.001710064 | 0.0004688945 | 0.01159204 | 0.0004710355 | 0.001655184 | 0.0004686655 | 0.01121143 | 0.0004705364 | 0.01216745 | 0.0004692224 | 0.01758743
0.0006794964 | 0.009925547 | 0.0006784091 | 0.002216466 | 0.0006780088 | 0.01205681 | 0.0006815676 | 0.002178689296 | 0.0006773096 | 0.01168641 | 0.0006797689 | 0.01265972 | 0.0006780667 | 0.01806898
0.0009765108 | 0.06924156 | 0.000975339 | 0.06029068 | 0.0009713077 | 0.07146024 | 0.0009797995 | 0.06054471 | 0.0009710088 | 0.07134195 | 0.0009762721 | 0.07050874 | 0.0009736682 | 0.07525371
0.001348606 | 0.1906226 | 0.0013465301 | 0.176819 | 0.0013443216 | 0.1911419 | 0.0013531171 | 0.1798552 | 0.0013451654 | 0.1924247 | 0.0013470412 | 0.1852544 | 0.0013478779 | 0.1949071
0.0017638666 | 0.3300206 | 0.0017627648 | 0.3101287 | 0.0017580584 | 0.3287215 | 0.0017702174 | 0.3136696 | 0.0017603802 | 0.3275182 | 0.001762854 | 0.3228364 | 0.0017620873 | 0.3320111
0.0022113491 | 0.4801951 | 0.0022093382 | 0.4516101 | 0.0022061388 | 0.4732926 | 0.0022181989 | 0.4537948 | 0.0022060375 | 0.4707004 | 0.0022096493 | 0.4710463 | 0.0022087114 | 0.473104
0.0026832551 | 0.6368452 | 0.0026810442 | 0.5994929 | 0.0026755662 | 0.6242667 | 0.0026912189 | 0.5961445 | 0.0026766464 | 0.6218559 | 0.002680914 | 0.625894 | 0.0026798193 | 0.61465
0.0031734759 | 0.7887385 | 0.0031708478 | 0.7459697 | 0.0031631107 | 0.7705397 | 0.0031815288 | 0.7412901 | 0.003165001 | 0.7688976 | 0.0031698665 | 0.7842443 | 0.0031682752 | 0.7535381
0.0036825947 | 0.9308588 | 0.0036800052 | 0.8795166 | 0.0036696086 | 0.9152956 | 0.0036875157 | 0.8776084 | 0.003672162 | 0.9049691 | 0.0036785634 | 0.9377239 | 0.0036760655 | 0.8947738
0.0042023126 | 1.071992 | 0.0041991469 | 0.999909 | 0.0041912528 | 1.059678 | 0.0042074482 | 1.010136 | 0.004193606 | 1.041531 | 0.0041976882 | 1.073068 | 0.0041989323 | 1.027838
0.0047331622 | 1.210594 | 0.0047298085 | 1.129074 | 0.0047244945 | 1.201647 | 0.0047397155 | 1.139558 | 0.0047266982 | 1.177352 | 0.0047278627 | 1.197641 | 0.0047338687 | 1.145605
0.0052778465 | 1.347672 | 0.0052731112 | 1.257314 | 0.0052659118 | 1.334705 | 0.005287527 | 1.267097 | 0.0052686339 | 1.30403 | 0.0052710618 | 1.328036 | 0.0052772607 | 1.26744
0.0058336605 | 1.479939 | 0.0058274207 | 1.377061 | 0.0058224491 | 1.463828 | 0.0058431432 | 1.392898 | 0.0058225069 | 1.425969 | 0.0058249638 | 1.461225 | 0.0058330867 | 1.404164
0.0064011198 | 1.590081 | 0.006393925 | 1.491333 | 0.0063874103 | 1.57514 | 0.0064103156 | 1.510677 | 0.0063878612 | 1.546445 | 0.0063904314 | 1.588204 | 0.0063993067 | 1.520724
0.0069756772 | 1.705758 | 0.006969177 | 1.596033 | 0.0069607552 | 1.683459 | 0.0069803933 | 1.617836 | 0.0069613603 | 1.653602 | 0.0069644176 | 1.699088 | 0.0069719377 | 1.626418
0.0075616679 | 1.809026 | 0.0075566505 | 1.696159 | 0.0075470279 | 1.780995 | 0.0075668348 | 1.707723 | 0.0075482841 | 1.745514 | 0.0075503769 | 1.813749 | 0.0075574533 | 1.719123
0.0081535247 | 1.896305 | 0.0081496887 | 1.783477 | 0.0081410137 | 1.868542 | 0.0081583444 | 1.791428 | 0.0081412885 | 1.83089 | 0.0081426194 | 1.919564 | 0.0081475091 | 1.7962
0.008751961 | 1.971216 | 0.008748289 | 1.856319 | 0.0087403325 | 1.951678 | 0.0087550496 | 1.865682 | 0.0087393488 | 1.916192 | 0.008741092 | 2.014411 | 0.0087447158 | 1.859899
0.0093611074 | 2.03316 | 0.0093574787 | 1.924436 | 0.0093473956 | 2.008875 | 0.0093670217 | 1.930434 | 0.0093502817 | 1.978636 | 0.0093487338 | 2.094072 | 0.0093542165 | 1.927793
0.009976227 | 2.073961 | 0.009973555 | 1.974102 | 0.0099594859 | 2.067702 | 0.009983305 | 1.980315 | 0.009965802 | 2.022258 | 0.00996508 | 2.158959 | 0.009968523 | 1.982858