## Sheet1
Ch4 Current | Ch4 | Ch5 Current | Ch5 | Ch6 Current | Ch6 | Ch7 Current | Ch7 | Ch8 Current | Ch8 | Ch9 Current | Ch9 | Ch10 Current | Ch10
1.69e-08 | 0.009253923 | 3.62e-08 | 0.001534641 | -9.6e-09 | 0.01139483 | -9.6e-09 | 0.001471628 | -2.89e-08 | 0.01102462 | -1.21e-08 | 0.01201542 | -1.93e-08 | 0.01738337
0.0004707968 | 0.00944431 | 0.0004704689 | 0.001720247 | 0.0004707896 | 0.01157608 | 0.0004718529 | 0.001660179 | 0.00046956 | 0.01120515 | 0.0004711489 | 0.01220297 | 0.0004696468 | 0.01755976
0.0006817339 | 0.01000582 | 0.0006809913 | 0.002298843516 | 0.0006817556 | 0.01211024 | 0.0006836628 | 0.002261096 | 0.0006795519 | 0.01173627 | 0.000681893 | 0.01275436 | 0.000679834 | 0.01808652
0.0009798236 | 0.07504462 | 0.0009792908 | 0.0641746 | 0.000980166 | 0.07599044 | 0.0009812992 | 0.06449266 | 0.0009771401 | 0.07573848 | 0.0009787748 | 0.07864039 | 0.0009783047 | 0.08257329
0.0013502431 | 0.2045559 | 0.0013488061 | 0.187263 | 0.0013511184 | 0.1990185 | 0.0013550556 | 0.1888323 | 0.0013487772 | 0.2025538 | 0.0013513426 | 0.208341 | 0.0013514945 | 0.2126869
0.0017631722 | 0.3480951 | 0.0017618992 | 0.3264412 | 0.0017644814 | 0.3400829 | 0.0017688527 | 0.3255055 | 0.0017609637 | 0.3410026 | 0.001764725 | 0.3522056 | 0.0017635243 | 0.3531226
0.0022068163 | 0.5006344 | 0.002205061 | 0.4744462 | 0.0022087982 | 0.4908726 | 0.0022127378 | 0.4699592 | 0.0022030044 | 0.4858019 | 0.002207636 | 0.5058842 | 0.0022061677 | 0.4963877
0.0026745656 | 0.6607868 | 0.0026726585 | 0.6269287 | 0.0026777217 | 0.6474823 | 0.0026811671 | 0.6199355 | 0.0026724728 | 0.6396969 | 0.0026748405 | 0.6673225 | 0.002676128 | 0.6442481
0.0031599426 | 0.817533 | 0.003157951 | 0.778031 | 0.0031642777 | 0.7980313216 | 0.0031638051 | 0.7631181 | 0.0031561765 | 0.785562 | 0.0031603235 | 0.8270824 | 0.0031605381 | 0.7885545
0.0036612615 | 0.9671849 | 0.0036590361 | 0.9129826 | 0.0036669275 | 0.9498067 | 0.0036690155 | 0.9044408 | 0.0036589396 | 0.9287516 | 0.0036643332 | 0.9794567 | 0.0036647527 | 0.9342948
0.0041773289 | 1.115555 | 0.0041745345 | 1.048183 | 0.0041847477 | 1.095219 | 0.0041849695 | 1.04357 | 0.0041732445 | 1.070945 | 0.0041797327 | 1.126759 | 0.0041802005 | 1.076132
0.0047063993 | 1.25872 | 0.0047025898 | 1.181008 | 0.0047147368 | 1.239187 | 0.0047138013 | 1.179798 | 0.0046998991 | 1.210408 | 0.0047072528 | 1.265877 | 0.004708374 | 1.215243
0.0052515949 | 1.399598 | 0.0052471561 | 1.313046 | 0.0052613404 | 1.379262 | 0.0052589607 | 1.318056 | 0.0052459458 | 1.348512 | 0.0052515033 | 1.401 | 0.0052562723 | 1.348083
0.005806008 | 1.544233 | 0.0058009689 | 1.433175 | 0.005816513 | 1.509447 | 0.0058099357 | 1.450713 | 0.0057982902 | 1.478222 | 0.0058037633 | 1.536263 | 0.0058089809 | 1.476351
0.0063730669 | 1.681475 | 0.0063667258 | 1.544146 | 0.0063845822 | 1.633316 | 0.0063753381 | 1.572932 | 0.006362533 | 1.598295 | 0.0063692912 | 1.670298 | 0.0063729126 | 1.595245
0.0069430362 | 1.789518 | 0.006938067 | 1.648294 | 0.0069579029 | 1.748507 | 0.006948642 | 1.68509 | 0.0069370496 | 1.711983 | 0.0069441526 | 1.79118 | 0.0069465709 | 1.706281
0.0075324289 | 1.887411 | 0.0075269365 | 1.752457 | 0.0075474137 | 1.849027 | 0.0075363059 | 1.785028 | 0.0075239396 | 1.813628 | 0.0075341962 | 1.895661 | 0.0075347435 | 1.805196
0.0081271814 | 1.975009 | 0.0081237456 | 1.846812 | 0.0081441119 | 1.943325 | 0.0081292452 | 1.870029 | 0.0081205751 | 1.903659 | 0.008130229 | 1.984897 | 0.0081321241 | 1.887793
0.0087304206 | 2.053149 | 0.0087290246 | 1.931547 | 0.0087486699 | 2.031907 | 0.0087294923 | 1.9436 | 0.0087255478 | 1.984435 | 0.0087344326 | 2.064403 | 0.0087359974 | 1.960659
0.0093498718 | 2.113735 | 0.0093490038 | 1.997488 | 0.0093679692 | 2.104612 | 0.0093523697 | 2.0187 | 0.0093441744 | 2.047754 | 0.0093531942 | 2.129191 | 0.0093529965 | 2.024214
0.009975047 | 2.155492 | 0.009974205 | 2.043395 | 0.009995512 | 2.179861 | 0.009975505 | 2.069005 | 0.009966958 | 2.11139 | 0.009976564 | 2.199801 | 0.009975673 | 2.067827