## Sheet1
Ch4 Current | Ch4 | Ch5 Current | Ch5 | Ch6 Current | Ch6 | Ch7 Current | Ch7 | Ch8 Current | Ch8 | Ch9 Current | Ch9 | Ch10 Current | Ch10
-4.1e-08 | 0.009155636 | -9.6e-09 | 0.001661032 | -2.17e-08 | 0.01131724 | 9.6e-09 | 0.001600951 | -6.03e-08 | 0.01100417 | -1.45e-08 | 0.0119073 | -5.55e-08 | 0.01733332
0.0004636432 | 0.009314006 | 0.0004631128 | 0.001809974 | 0.0004648753 | 0.01146218 | 0.0004664135 | 0.001751708 | 0.0004658662 | 0.01115018 | 0.0004652418 | 0.01205885 | 0.0004653719 | 0.01747375
0.0006725815 | 0.009753003 | 0.0006734616 | 0.002227427 | 0.0006738811 | 0.01187592 | 0.0006769021 | 0.002186111 | 0.0006752867 | 0.01155783 | 0.0006744959 | 0.01248966 | 0.0006746213 | 0.01788507
0.000970746 | 0.06314282 | 0.0009684916 | 0.05391347 | 0.000970054 | 0.06477963 | 0.0009754066 | 0.0573756 | 0.0009714307 | 0.06328541 | 0.0009720094 | 0.06626119 | 0.0009713222 | 0.0736057
0.0013427809 | 0.1647844 | 0.0013417273 | 0.1561447 | 0.0013424458 | 0.16785 | 0.0013518513 | 0.1540169 | 0.0013441769 | 0.1590511 | 0.0013455922 | 0.1700417 | 0.0013449653 | 0.1697131
0.0017617762 | 0.2731875 | 0.0017622006 | 0.2704436 | 0.0017632349 | 0.2753933 | 0.001774268 | 0.2558256 | 0.0017630324 | 0.2641059 | 0.0017637509 | 0.2840289 | 0.0017635749 | 0.2714607
0.0022091309 | 0.3797455 | 0.0022087813 | 0.3774936 | 0.0022094781 | 0.3768504 | 0.0022221627 | 0.3580084 | 0.002211337 | 0.3643101 | 0.0022114359 | 0.3914931223 | 0.0022113756 | 0.369644
0.0026804655 | 0.4887376 | 0.0026793612 | 0.4848345 | 0.0026828452 | 0.4839167 | 0.0026966172 | 0.4626473 | 0.0026834697 | 0.4669439 | 0.0026833106 | 0.4989527 | 0.0026830646 | 0.4740218
0.0031699654 | 0.5974048 | 0.0031712649 | 0.5885152 | 0.0031712023 | 0.5870998 | 0.0031894058 | 0.5652985 | 0.0031738375 | 0.5701844 | 0.0031729021 | 0.6014951 | 0.0031729213 | 0.5767947
0.0036784959 | 0.7066624 | 0.0036790432 | 0.6940758 | 0.0036815218 | 0.6963963 | 0.0036977362 | 0.6683041 | 0.0036828527 | 0.6715193 | 0.0036813819 | 0.7035297 | 0.0036817412 | 0.6783818
0.0042009311 | 0.8129568 | 0.0042000535 | 0.7942101 | 0.0041980933 | 0.7950504 | 0.0042191274 | 0.76938505 | 0.0042019678 | 0.7691462 | 0.0042035929 | 0.8071339 | 0.0042033397 | 0.774307
0.0047328271 | 0.9144974 | 0.0047308934 | 0.8905731 | 0.0047312551 | 0.8937773 | 0.0047531885 | 0.8657171 | 0.0047347728 | 0.8661332 | 0.0047355878 | 0.909444 | 0.0047349006 | 0.8665996
0.0052789219 | 1.013281 | 0.0052760961 | 0.9861204 | 0.0052788688 | 0.9906525 | 0.0053020368 | 0.9590183 | 0.0052821937 | 0.9618133 | 0.0052820129 | 1.011016 | 0.0052812003 | 0.9578079
0.0058320162 | 1.109383 | 0.0058324526 | 1.081375 | 0.0058302368 | 1.084744 | 0.0058554204 | 1.045922 | 0.0058363392 | 1.051135 | 0.0058351144 | 1.108522 | 0.0058343091 | 1.046808
0.0063978649 | 1.201638 | 0.006397361 | 1.174456 | 0.0063986702 | 1.174484 | 0.0064241889 | 1.128809 | 0.0063985979 | 1.133448 | 0.006402364 | 1.205459 | 0.0063993935 | 1.131586
0.0069720823 | 1.297502 | 0.0069706526 | 1.258522 | 0.0069714169 | 1.262108 | 0.0070006366 | 1.205028 | 0.0069733023 | 1.207701 | 0.0069773481 | 1.291122 | 0.0069753397 | 1.207354
0.007558683 | 1.387477 | 0.0075568216 | 1.334662 | 0.0075554425 | 1.337912 | 0.0075815423 | 1.278948 | 0.0075559585 | 1.285765 | 0.007562777 | 1.375518 | 0.0075618367 | 1.286794
0.0081519237 | 1.46727 | 0.0081480829 | 1.406056 | 0.0081462939 | 1.404602 | 0.0081763767 | 1.347988 | 0.0081488303 | 1.359308 | 0.0081541274 | 1.456726 | 0.0081541467 | 1.356447
0.0087513703 | 1.535992 | 0.0087459985 | 1.470434 | 0.008748342 | 1.463988 | 0.0087773206 | 1.41085 | 0.0087487374 | 1.423255 | 0.0087533643 | 1.52331 | 0.0087524939 | 1.424521
0.00936212 | 1.596741 | 0.0093587566 | 1.530388 | 0.0093571629 | 1.515647 | 0.0093903343 | 1.466298 | 0.0093596318 | 1.483678 | 0.0093636848 | 1.590944 | 0.0093629904 | 1.484764
0.00997654 | 1.638017 | 0.009971532 | 1.584805 | 0.009974662 | 1.564155 | 0.010000856 | 1.513647 | 0.009973916 | 1.536952 | 0.009979598 | 1.65052 | 0.009977455 | 1.531386