## Sheet1
Ch4 Current | Ch4 | Ch5 Current | Ch5 | Ch6 Current | Ch6 | Ch7 Current | Ch7 | Ch8 Current | Ch8 | Ch9 Current | Ch9 | Ch10 Current | Ch10
-6.51e-08 | 0.009137920682 | -2.89e-08 | 0.001530378 | -5.55e-08 | 0.01131737 | -4.8e-09 | 0.001468519 | 0 | 0.01097967 | 2.4e-09 | 0.01188951 | -4.1e-08 | 0.01734951
0.0004735117 | 0.009300303 | 0.0004740759 | 0.001685873 | 0.0004746208 | 0.01147191 | 0.0004748281 | 0.001626718 | 0.0004754502 | 0.01113133 | 0.0004749873 | 0.01205275 | 0.0004750017 | 0.01749767
0.0006868405 | 0.009870053 | 0.000687113 | 0.002209264 | 0.0006877712 | 0.01198548 | 0.0006891431 | 0.002175558189 | 0.000689254 | 0.01162954 | 0.0006886633 | 0.012585 | 0.0006886633 | 0.01800275
0.0009894076 | 0.07025686 | 0.0009910905 | 0.06158907 | 0.0009916065 | 0.07345255 | 0.0009926071 | 0.06255888 | 0.000989615 | 0.07268374 | 0.0009888434 | 0.07363749 | 0.0009893112 | 0.07800122
0.001361715 | 0.1710203 | 0.0013673692 | 0.1656807 | 0.0013673885 | 0.1766139 | 0.001366629 | 0.1614023 | 0.0013639311 | 0.1697893 | 0.0013629109 | 0.1787935 | 0.0013628193 | 0.1734557
0.0017792299 | 0.277319 | 0.001786661 | 0.2769552 | 0.0017868081 | 0.2837711 | 0.0017876785 | 0.2619411 | 0.0017817254 | 0.2717307 | 0.0017802281 | 0.2903713 | 0.0017810985 | 0.2729198
0.0022239999 | 0.3835672 | 0.002230505 | 0.3823674 | 0.0022308908 | 0.3897896 | 0.0022326629 | 0.3628379 | 0.0022242483 | 0.3715388 | 0.0022221868 | 0.3955338 | 0.0022235708 | 0.3730565
0.0026915998 | 0.4941352 | 0.002700786 | 0.4882247 | 0.0027012392 | 0.4999201 | 0.002701191 | 0.4657029 | 0.0026930006 | 0.4760893 | 0.0026906354 | 0.5031486 | 0.0026924099 | 0.472084
0.0031773408 | 0.605237 | 0.0031890538 | 0.5959677 | 0.0031898012 | 0.6069794 | 0.0031874625 | 0.5697289 | 0.0031800243 | 0.5823271 | 0.0031769213 | 0.6101735 | 0.0031795952 | 0.5730977
0.0036787008 | 0.7152151 | 0.00369248 | 0.7022821 | 0.0036928923 | 0.7083549 | 0.0036890081 | 0.6697194 | 0.0036862113 | 0.6898974 | 0.0036821607 | 0.7197912 | 0.0036852878 | 0.673555
0.004193401 | 0.8220407 | 0.0042097025 | 0.8040032 | 0.0042097966 | 0.8083998 | 0.0042068864 | 0.7715467 | 0.004199224 | 0.7908196 | 0.0041943875 | 0.825176 | 0.0041972084 | 0.7725407
0.0047219604 | 0.927586 | 0.0047406606 | 0.9058339 | 0.0047405112 | 0.9066905 | 0.0047352333 | 0.8728414 | 0.0047290948 | 0.8893558 | 0.0047232214 | 0.9288681 | 0.0047265897 | 0.8708976
0.0052662349 | 1.030338 | 0.0052869387 | 1.006002 | 0.0052864227 | 1.004051 | 0.0052783963 | 0.9718249 | 0.0052737622 | 0.9804911 | 0.0052676839 | 1.035904 | 0.0052708062 | 0.9621869
0.0058182683 | 1.130573 | 0.0058382295 | 1.102479 | 0.0058375062 | 1.09827 | 0.0058301621 | 1.068518 | 0.0058265961 | 1.070101 | 0.0058201055 | 1.138817 | 0.0058230615 | 1.055223
0.0063824652 | 1.22819 | 0.0064056768 | 1.197329 | 0.0064044134 | 1.190725 | 0.0063937755 | 1.161499 | 0.006386253 | 1.14899 | 0.00638132 | 1.236871 | 0.0063843676 | 1.148867
0.0069556027 | 1.321873 | 0.0069820593 | 1.287564 | 0.006981172 | 1.278717 | 0.0069701487 | 1.247685 | 0.006959945 | 1.233918 | 0.0069540886 | 1.32871 | 0.0069588456 | 1.236423
0.0075380732 | 1.41356 | 0.0075636088 | 1.370501 | 0.0075636811 | 1.360127 | 0.0075529398 | 1.326228 | 0.0075436211 | 1.304519 | 0.0075370051 | 1.416861 | 0.0075425506 | 1.319351
0.0081324327 | 1.498872 | 0.0081604878 | 1.450109 | 0.0081611798 | 1.435972 | 0.0081472101 | 1.399504 | 0.0081392536 | 1.376966 | 0.008131772 | 1.498463 | 0.0081367822 | 1.398447
0.0087332295 | 1.576261 | 0.0087649494 | 1.522473 | 0.0087666782 | 1.506099 | 0.0087493161 | 1.465171 | 0.008737796 | 1.449774 | 0.0087300541 | 1.575027 | 0.0087340806 | 1.467289
0.0093475403 | 1.645001 | 0.0093829468 | 1.585894 | 0.0093878485 | 1.554078 | 0.0093640922 | 1.523665 | 0.0093535848 | 1.52358 | 0.0093458357 | 1.645837 | 0.0093483986 | 1.532479
0.009968065 | 1.699411 | 0.010000832 | 1.632048 | 0.010005094 | 1.611957 | 0.009981861 | 1.571828 | 0.009974253 | 1.575935 | 0.009967584 | 1.709917 | 0.009968884 | 1.581522