## Sheet1
Ch4 Current | Ch4 | Ch5 Current | Ch5 | Ch6 Current | Ch6 | Ch7 Current | Ch7 | Ch8 Current | Ch8 | Ch9 Current | Ch9 | Ch10 Current | Ch10
6.03e-08 | 0.009148059 | 0 | 0.001526998 | -4.8e-09 | 0.01132037 | 4.8e-09 | 0.001463999775 | -3.13e-08 | 0.01098106 | -5.06e-08 | 0.01189236 | -2.17e-08 | 0.01735472
0.0004686848 | 0.009290592 | 0.0004682749 | 0.001661116 | 0.0004685835 | 0.01145432 | 0.0004702327 | 0.001599312 | 0.0004678144 | 0.01111092 | 0.0004674816 | 0.01203483 | 0.0004682291 | 0.01747857
0.0006806586 | 0.009758041 | 0.0006800679 | 0.002104228 | 0.00068184 | 0.01189622 | 0.0006848804 | 0.002073685614 | 0.0006806947 | 0.01157982 | 0.0006790432 | 0.0125125 | 0.0006800558 | 0.01792166
0.0009815065 | 0.07134476 | 0.0009810316 | 0.06074864 | 0.0009808122 | 0.07372498 | 0.0009891882 | 0.06265537 | 0.0009819164 | 0.06712442 | 0.0009800069 | 0.0749713 | 0.0009817308 | 0.07249659
0.0013536162 | 0.1738074 | 0.001353298 | 0.1564522 | 0.0013529363 | 0.1704832 | 0.001365016 | 0.151385 | 0.0013554076 | 0.1588831 | 0.0013522805 | 0.1743071 | 0.0013536259 | 0.1617579
0.0017713988 | 0.2812481 | 0.0017690384 | 0.256628 | 0.0017707454 | 0.2748385 | 0.0017854121 | 0.2401874 | 0.0017727417 | 0.2552703 | 0.0017698798 | 0.2819052 | 0.0017715025 | 0.2572851
0.0022139072 | 0.3834561 | 0.0022124292 | 0.3536904 | 0.0022138662 | 0.3762662 | 0.0022296418 | 0.3318122 | 0.0022175455 | 0.351709 | 0.0022125474 | 0.3857135 | 0.0022146378 | 0.3490951
0.00268319 | 0.4927585 | 0.002679436 | 0.4564497 | 0.0026800532 | 0.4813502 | 0.0027003785 | 0.4309929 | 0.0026859796 | 0.4508302 | 0.0026821195 | 0.4947045 | 0.0026843521 | 0.4460991
0.0031673783 | 0.6032952 | 0.0031645983 | 0.5604756 | 0.0031676917 | 0.5863871 | 0.0031891454 | 0.5297729 | 0.0031725163 | 0.5501567 | 0.0031664211 | 0.6050338 | 0.0031690082 | 0.5445172
0.0036734302 | 0.7126505 | 0.0036678196 | 0.6635309 | 0.0036712651 | 0.690727 | 0.0036938399 | 0.6277602 | 0.0036743754 | 0.6491149 | 0.0036728516 | 0.7130223 | 0.0036757641 | 0.64465
0.0041863872 | 0.8189667 | 0.0041846899 | 0.7640788 | 0.0041890491 | 0.7916251 | 0.0042150527 | 0.7250032 | 0.0041898785 | 0.7483954 | 0.0041863921 | 0.8165029 | 0.0041896566 | 0.7429953
0.0047164318 | 0.9304384 | 0.0047122317 | 0.8625785 | 0.0047168465 | 0.8916619 | 0.0047470885 | 0.8228552 | 0.0047196579 | 0.8493483 | 0.0047171479 | 0.9191832 | 0.0047197109 | 0.8328892
0.0052615839 | 1.038086 | 0.0052557588 | 0.9601403 | 0.0052596961 | 0.991613 | 0.0052939042 | 0.9137903 | 0.0052643374 | 0.9464951 | 0.0052633295 | 1.0198 | 0.005265051 | 0.9260978
0.0058112641 | 1.142011 | 0.0058078453 | 1.053241 | 0.0058141647 | 1.088205 | 0.0058491564 | 1.006929 | 0.0058177186 | 1.04133 | 0.0058146758 | 1.114969 | 0.0058151026 | 1.014921
0.0063777878 | 1.239951 | 0.0063728523 | 1.143952 | 0.0063782338 | 1.178756 | 0.0064177875 | 1.094915 | 0.0063831403 | 1.134303 | 0.0063822868 | 1.206032 | 0.0063816527 | 1.099661
0.0069501272 | 1.330516 | 0.0069467903 | 1.230068 | 0.006951041 | 1.263374 | 0.0069964027 | 1.18032 | 0.0069582476 | 1.225926 | 0.006955405 | 1.291798 | 0.0069550482 | 1.182672
0.0075362239 | 1.416338 | 0.0075338346 | 1.311558 | 0.0075374439 | 1.34253 | 0.0075813229 | 1.260126 | 0.0075435873 | 1.309136 | 0.0075407206 | 1.370012 | 0.0075427772 | 1.263315
0.0081301229 | 1.493512 | 0.0081289487 | 1.383047 | 0.0081312874 | 1.416661 | 0.0081824094 | 1.331185 | 0.0081405266 | 1.383711 | 0.0081337081 | 1.444328 | 0.0081371656 | 1.340169
0.0087354766 | 1.560448 | 0.0087318793 | 1.447465 | 0.0087327858 | 1.490052 | 0.0087896701 | 1.392968 | 0.008744371 | 1.452349 | 0.0087391077 | 1.512142 | 0.0087443565 | 1.41314
0.0093487241 | 1.618796 | 0.0093469158 | 1.502075 | 0.0093504384 | 1.559901 | 0.0094095312 | 1.450572 | 0.0093609892 | 1.523828 | 0.0093535559 | 1.569588 | 0.0093571219 | 1.471278
0.009972447 | 1.676809 | 0.00996768 | 1.552894 | 0.009969293 | 1.618824 | 0.010032444 | 1.499915 | 0.00998215 | 1.57062 | 0.009978297 | 1.622425 | 0.009979453 | 1.525204