## Sheet1
Ch4 Current | Ch4 | Ch5 Current | Ch5 | Ch6 Current | Ch6 | Ch7 Current | Ch7 | Ch8 Current | Ch8 | Ch9 Current | Ch9 | Ch10 Current | Ch10
2.4e-09 | 0.009163639 | -1.69e-08 | 0.001660067 | -3.13e-08 | 0.01132933 | 2.65e-08 | 0.001591724708 | -2.65e-08 | 0.01101109 | -1.93e-08 | 0.01191485 | 2.89e-08 | 0.01734078
0.0004694515 | 0.009303825 | 0.0004672044 | 0.001789922 | 0.0004687282 | 0.01145707 | 0.0004678722 | 0.001717315 | 0.0004683231 | 0.01112948 | 0.0004676311 | 0.0120438 | 0.0004680024 | 0.01745403
0.0006758123 | 0.009655335 | 0.0006742789 | 0.002127117 | 0.0006746092 | 0.01177946 | 0.0006760703 | 0.002044847 | 0.0006742693 | 0.01144632 | 0.0006748865 | 0.01238654 | 0.0006752819 | 0.01777237
0.0009659311 | 0.05472432 | 0.0009614007 | 0.04670809 | 0.0009643976 | 0.05470201 | 0.000966001 | 0.04221071 | 0.0009648702 | 0.05220304 | 0.0009616563 | 0.05534541 | 0.0009648967 | 0.05811943
0.0013355429 | 0.1477456 | 0.0013312198 | 0.12933 | 0.0013340287 | 0.1403881 | 0.0013360902 | 0.1200723 | 0.0013335176 | 0.1293194 | 0.0013319239 | 0.1412022 | 0.001336517 | 0.1349455
0.001751141 | 0.2461183 | 0.0017453617 | 0.2190167 | 0.0017484913 | 0.2348278 | 0.0017516618 | 0.2036309 | 0.0017490506 | 0.2096143 | 0.0017467119 | 0.2343829 | 0.001751182 | 0.2163243
0.0021949486 | 0.3470056 | 0.0021892874 | 0.3099348 | 0.002192282 | 0.3278591 | 0.0021966484 | 0.2876535 | 0.0021925183 | 0.2940816 | 0.0021907244 | 0.3251166 | 0.0021974851 | 0.2964061
0.0026673011 | 0.4476545 | 0.0026582958 | 0.3996047 | 0.0026648876 | 0.4215313 | 0.0026661173 | 0.3774335 | 0.0026655241 | 0.3813955 | 0.0026598774 | 0.4194577 | 0.0026659991 | 0.3801592
0.0031546165 | 0.5473226 | 0.0031490132 | 0.4919157 | 0.0031521163 | 0.5160364 | 0.0031543296 | 0.4636926 | 0.0031532615 | 0.4687128 | 0.0031505153 | 0.5122062 | 0.003155933 | 0.4668431
0.0036647913 | 0.6484655 | 0.0036558462 | 0.5859663 | 0.0036621102 | 0.6112519 | 0.0036643187 | 0.5529748 | 0.0036636099 | 0.5565665 | 0.0036575292 | 0.6057687 | 0.0036647021 | 0.5533947
0.0041824066 | 0.7490854 | 0.0041735917 | 0.6774064 | 0.0041795061 | 0.7025012 | 0.0041824235 | 0.6421966 | 0.0041806923 | 0.6441549 | 0.0041756122 | 0.7020061 | 0.004184849 | 0.6381984
0.004719371 | 0.8499631 | 0.0047115421 | 0.7663841 | 0.0047167452 | 0.7959348 | 0.0047162365 | 0.7331111 | 0.00471709 | 0.733241 | 0.0047135071 | 0.79716 | 0.0047205524 | 0.7232168
0.0052618925 | 0.9483836 | 0.0052546135 | 0.8584223 | 0.0052595032 | 0.8874402 | 0.0052619456 | 0.8166351 | 0.0052589221 | 0.8198133 | 0.0052560819 | 0.8865196 | 0.0052652801 | 0.8087234
0.0058187698 | 1.043876 | 0.0058119875 | 0.9468659 | 0.005816906 | 0.9780562 | 0.0058145504 | 0.9002733 | 0.0058154473 | 0.9042737 | 0.0058142032 | 0.9763885 | 0.0058217547 | 0.8957482
0.0063841891 | 1.142765 | 0.0063782386 | 1.031262 | 0.0063827739 | 1.065662 | 0.0063792224 | 0.9830122 | 0.0063803435 | 0.983134 | 0.0063804279 | 1.062033 | 0.0063896623 | 0.978167
0.0069621536 | 1.236145 | 0.0069512435 | 1.112221 | 0.0069592482 | 1.149863 | 0.0069571386 | 1.067954 | 0.0069578884 | 1.060935 | 0.0069531507 | 1.139561 | 0.0069656351 | 1.053903
0.00754853 | 1.323319 | 0.0075370172 | 1.190028 | 0.0075486289 | 1.237752 | 0.0075444095 | 1.150096 | 0.0075441105 | 1.139249 | 0.0075383987 | 1.214948 | 0.0075552786 | 1.119626
0.008143661 | 1.398984 | 0.0081328498 | 1.264954 | 0.0081451534 | 1.305626 | 0.0081354778 | 1.22606 | 0.0081389353 | 1.214216 | 0.0081329149 | 1.288675 | 0.0081478997 | 1.161283
0.0087454777 | 1.465413 | 0.0087341312 | 1.326453 | 0.008746946 | 1.373883 | 0.008738365 | 1.28423 | 0.0087407158 | 1.280429 | 0.0087338684 | 1.359484 | 0.0087473535 | 1.214066
0.0093580549 | 1.52636 | 0.0093426482 | 1.385775 | 0.0093583153 | 1.439455 | 0.0093501442 | 1.344828 | 0.009352524 | 1.342267 | 0.0093422577 | 1.424641 | 0.0093578934 | 1.263417
0.009975866 | 1.58274 | 0.009965586 | 1.442597 | 0.009977262 | 1.499896 | 0.00996508 | 1.404949 | 0.00997069 | 1.399913 | 0.009965802 | 1.482469 | 0.00998032 | 1.310575