## Sheet1
Ch4 Current | Ch4 | Ch5 Current | Ch5 | Ch6 Current | Ch6 | Ch7 Current | Ch7 | Ch8 Current | Ch8 | Ch9 Current | Ch9 | Ch10 Current | Ch10
-4.8e-09 | 0.009147738 | -1.21e-08 | 0.001526914 | -2.41e-08 | 0.01132896 | -5.79e-08 | 0.001465347 | 2.17e-08 | 0.01099104 | -5.79e-08 | 0.01190551 | -7.72e-08 | 0.01739039
0.0004799951 | 0.009309332 | 0.0004786232 | 0.001676129 | 0.0004776419 | 0.01147788 | 0.0004782808 | 0.001612705038 | 0.0004784568 | 0.01113009 | 0.0004792404 | 0.01205571 | 0.0004790162 | 0.01752482
0.0006892347 | 0.009743613 | 0.0006875349 | 0.002104921 | 0.0006879207 | 0.01187821 | 0.0006899026 | 0.00203357 | 0.0006872432 | 0.01153333 | 0.0006884969 | 0.01249497 | 0.0006881232 | 0.01790813
0.0009838814 | 0.06666954 | 0.0009824589 | 0.05556457 | 0.0009799972 | 0.0665202 | 0.000984735 | 0.05312852 | 0.0009825385 | 0.06416886 | 0.0009835511 | 0.06573817 | 0.0009823793 | 0.07100226
0.0013549954 | 0.1688552 | 0.0013514607 | 0.1527598 | 0.0013505108 | 0.1647197 | 0.0013558706 | 0.1448626 | 0.0013540068 | 0.1553552 | 0.0013540454 | 0.1653747 | 0.0013559525 | 0.1571555
0.0017675049 | 0.2784806 | 0.0017647467 | 0.251555 | 0.0017628467 | 0.2705425 | 0.0017701571 | 0.2432845 | 0.0017670613 | 0.2495985 | 0.0017673916 | 0.2682039 | 0.0017684693 | 0.2508921
0.0022081568 | 0.3877492413 | 0.0022050273 | 0.3529737 | 0.0022039809 | 0.3723383 | 0.0022122749 | 0.3427815 | 0.0022073009 | 0.3466459 | 0.0022080242 | 0.3747288 | 0.0022089694 | 0.3456944
0.002676034 | 0.5061656 | 0.0026734734 | 0.4531475 | 0.0026696181 | 0.4803512 | 0.0026785463 | 0.448516 | 0.0026761473 | 0.4467674 | 0.0026771262 | 0.4823798 | 0.0026775216 | 0.4446509
0.0031588889 | 0.6148046 | 0.0031566153 | 0.5550451 | 0.0031563766 | 0.5930073 | 0.0031631855 | 0.5499947 | 0.003162872 | 0.5473432 | 0.0031607093 | 0.588461 | 0.0031641161 | 0.5430855
0.0036643043 | 0.7239182 | 0.0036631373 | 0.6597726 | 0.0036585635 | 0.7017324 | 0.0036693554 | 0.64831 | 0.0036650059 | 0.6474283 | 0.0036672843 | 0.6954954 | 0.0036660547 | 0.6404211
0.004177353 | 0.8328869 | 0.0041766152 | 0.7634201 | 0.0041725405 | 0.8046319 | 0.0041835181 | 0.7471267 | 0.0041809599 | 0.7493023 | 0.0041809527 | 0.798192 | 0.004182708 | 0.7378107129
0.0047103462 | 0.9424332 | 0.0047098761 | 0.8685119 | 0.0047060449 | 0.9078547 | 0.0047133842 | 0.8459793 | 0.0047133167 | 0.8497912 | 0.0047145367 | 0.9015287 | 0.0047154915 | 0.8346182
0.0052493598 | 1.048811 | 0.0052487498 | 0.9702126 | 0.0052461917 | 1.012284 | 0.005256581 | 0.9448939 | 0.0052560939 | 0.9482146 | 0.0052539915 | 1.003989 | 0.0052583579 | 0.9276995
0.0058035729 | 1.154677 | 0.0058028761 | 1.072123 | 0.0058013426 | 1.110557 | 0.0058073196 | 1.043399 | 0.0058064999 | 1.044021 | 0.0058101599 | 1.109078 | 0.0058086843 | 1.015828
0.006366856 | 1.258692 | 0.0063663859 | 1.173717 | 0.0063660411 | 1.207116 | 0.0063717939 | 1.128612 | 0.0063730983 | 1.13927 | 0.006373091 | 1.206697 | 0.0063755985 | 1.102622
0.0069435136 | 1.359685 | 0.0069426215 | 1.275754 | 0.0069404371 | 1.299908 | 0.0069483261 | 1.218728 | 0.0069491869 | 1.2297 | 0.006949006 | 1.30155 | 0.006951622 | 1.188002
0.0075292825 | 1.453522 | 0.0075274549 | 1.371552 | 0.0075267894 | 1.385226 | 0.0075352306 | 1.305634 | 0.0075388665 | 1.315637 | 0.0075341118 | 1.392961 | 0.0075413209 | 1.268315
0.0081243653 | 1.540132 | 0.0081230416 | 1.453339 | 0.0081247607 | 1.466604 | 0.008127191 | 1.387894 | 0.008129537 | 1.397369 | 0.0081298046 | 1.481365 | 0.008132288 | 1.341099
0.0087278866 | 1.620563 | 0.0087271271 | 1.526883 | 0.0087294851 | 1.543913 | 0.008731508 | 1.464495 | 0.0087357177 | 1.476051 | 0.008734001 | 1.566617 | 0.0087382421 | 1.41066
0.0093419707 | 1.706125 | 0.0093424939 | 1.590081 | 0.0093408978 | 1.610518 | 0.0093495391 | 1.532536 | 0.0093518778 | 1.550984 | 0.0093496741 | 1.647621 | 0.0093521961 | 1.474238
0.009962841 | 1.777366 | 0.009965754 | 1.644962 | 0.009969462 | 1.677578 | 0.009969004 | 1.603623 | 0.009977166 | 1.621255 | 0.009972375 | 1.715983 | 0.009973723 | 1.526516