## Sheet1
Ch4 Current | Ch4 | Ch5 Current | Ch5 | Ch6 Current | Ch6 | Ch7 Current | Ch7 | Ch8 Current | Ch8 | Ch9 Current | Ch9 | Ch10 Current | Ch10
1.93e-08 | 0.009200628 | -3.86e-08 | 0.001661368 | -5.79e-08 | 0.01116089 | -3.86e-08 | 0.001594855815 | -4.34e-08 | 0.01099966 | 0 | 0.01193376 | -1.69e-08 | 0.01741799
0.0004829269 | 0.009448193 | 0.0004835948 | 0.001893423 | 0.0004830282 | 0.01139084 | 0.0004841517 | 0.001831897 | 0.0004840673 | 0.01123013 | 0.0004842096 | 0.01217032 | 0.0004855429 | 0.01764535
0.0006905681 | 0.009935897 | 0.0006913878 | 0.002368476 | 0.0006902643 | 0.01186589 | 0.0006914553 | 0.002308943 | 0.0006917953 | 0.0117236 | 0.0006917736 | 0.01268657 | 0.0006941533 | 0.01814022
0.0009815403 | 0.05992898 | 0.0009832859 | 0.05248339 | 0.0009808628 | 0.0628444 | 0.0009819092 | 0.0531938 | 0.0009825095 | 0.06202023 | 0.000982307 | 0.06128717 | 0.0009864396 | 0.06857612
0.0013520635 | 0.1725572 | 0.001352119 | 0.1559113 | 0.0013538742 | 0.1750903 | 0.0013532112 | 0.1696311 | 0.0013524252 | 0.1731213 | 0.0013546313 | 0.1760579 | 0.0013609097 | 0.18032
0.0017656725 | 0.3071694 | 0.0017666972 | 0.2842607 | 0.0017663452 | 0.305043 | 0.0017681439 | 0.2985291 | 0.0017658606 | 0.3045486 | 0.0017688623 | 0.3058738 | 0.0017768502 | 0.3127518
0.0022107053 | 0.4515774 | 0.0022120411 | 0.42754 | 0.0022105341 | 0.4412579 | 0.0022109995 | 0.4335049 | 0.0022106981 | 0.445558 | 0.0022147535 | 0.4456526 | 0.0022239734 | 0.4508887
0.0026806487 | 0.5939627 | 0.002682797 | 0.5733323 | 0.0026794697 | 0.5766625 | 0.002682281 | 0.5784708 | 0.0026805065 | 0.585081 | 0.0026857144 | 0.5802115 | 0.0026961688 | 0.5925688
0.0031686489 | 0.7360483 | 0.003171154 | 0.7109956 | 0.0031668358 | 0.716168 | 0.0031682125 | 0.715187 | 0.0031688298 | 0.7243895 | 0.003174192 | 0.7200902 | 0.0031864112 | 0.7254409
0.0036763259 | 0.8828323 | 0.0036786357 | 0.8484577 | 0.0036730734 | 0.8417214 | 0.0036766924 | 0.8544413 | 0.0036761234 | 0.8603471 | 0.0036826164 | 0.8533832 | 0.0036956265 | 0.8468701
0.0041913974 | 1.024305 | 0.0041941292 | 0.9856222 | 0.0041907947 | 0.9777813 | 0.0041921376 | 0.9873277 | 0.0041902257 | 0.9889107 | 0.0041973941 | 0.9764981 | 0.004215641 | 0.9681638
0.0047261026 | 1.167422 | 0.0047289284 | 1.122661 | 0.004727841 | 1.112247 | 0.0047266524 | 1.112086 | 0.0047236602 | 1.119062 | 0.0047318771 | 1.095152 | 0.0047555803 | 1.091075
0.0052696248 | 1.30085 | 0.0052729834 | 1.255978 | 0.005269878 | 1.240666 | 0.0052667749 | 1.23472 | 0.0052664615 | 1.243413 | 0.0052757272 | 1.210024 | 0.0053015449 | 1.210939
0.0058277872 | 1.430249 | 0.0058301066 | 1.382638 | 0.0058271965 | 1.364453 | 0.0058220416 | 1.353028 | 0.0058234762 | 1.355048 | 0.0058348419 | 1.308454 | 0.0058617277 | 1.328697
0.0063907593 | 1.554804 | 0.0063924808 | 1.500646 | 0.006388423 | 1.480978 | 0.0063853754 | 1.4642 | 0.0063860915 | 1.459228 | 0.0063968257 | 1.411837 | 0.0064267639 | 1.44213
0.0069659317 | 1.669206 | 0.0069669106 | 1.612358 | 0.0069617847 | 1.580759 | 0.0069612301 | 1.564253 | 0.0069595231 | 1.547682 | 0.0069732445 | 1.511171 | 0.0070036456 | 1.530055
0.0075539115 | 1.770716 | 0.0075534823 | 1.707524 | 0.0075466518 | 1.67028 | 0.0075453136 | 1.649515 | 0.0075456319 | 1.64276 | 0.0075617402 | 1.594565 | 0.0075924861 | 1.608835
0.0081458406 | 1.854158 | 0.0081446953 | 1.78474 | 0.0081372548 | 1.754801 | 0.0081379709 | 1.727944 | 0.0081376575 | 1.723627 | 0.0081544168 | 1.677032 | 0.0081873087 | 1.681521
0.0087470376 | 1.92421 | 0.0087488122 | 1.853955 | 0.0087369594 | 1.819033 | 0.0087383458 | 1.802632 | 0.0087367762 | 1.794705 | 0.0087575089 | 1.747246 | 0.008790649 | 1.741982
0.0093549543 | 1.971137 | 0.0093622719 | 1.901982 | 0.0093473595 | 1.882772 | 0.0093490761 | 1.866958 | 0.0093461997 | 1.861189 | 0.0093685865 | 1.809122 | 0.00940475 | 1.793391
0.009977046 | 2.024761 | 0.009983377 | 1.958896 | 0.009965561 | 1.937062 | 0.009967463 | 1.918772 | 0.009966043 | 1.906284 | 0.009988674 | 1.851789 | 0.010028182 | 1.836005