## Sheet1
Ch4 Current | Ch4 | Ch5 Current | Ch5 | Ch6 Current | Ch6 | Ch7 Current | Ch7 | Ch8 Current | Ch8 | Ch9 Current | Ch9 | Ch10 Current | Ch10
-3.38e-08 | 0.009208397 | -2.4e-09 | 0.001661599 | -3.62e-08 | 0.01137516 | -2.41e-08 | 0.001604018 | -1.69e-08 | 0.01104718 | -1.69e-08 | 0.01195884 | -4.82e-08 | 0.01741388
0.0004807859 | 0.00945846 | 0.0004800577 | 0.001898379 | 0.0004812175 | 0.01161164 | 0.0004808968 | 0.001842097 | 0.0004808124 | 0.01127981 | 0.0004808703 | 0.01220083 | 0.0004827413 | 0.0176427
0.0006912407 | 0.01000911 | 0.0006903535 | 0.002418893 | 0.0006914794 | 0.01216455 | 0.0006908984 | 0.00240072 | 0.0006910551 | 0.01184346 | 0.0006898182 | 0.01278692 | 0.0006908791 | 0.01818917
0.0009866735 | 0.06569187 | 0.0009837561 | 0.05733474 | 0.0009883274 | 0.06739051 | 0.0009847808 | 0.05706403 | 0.0009840575 | 0.06713688 | 0.0009821575 | 0.0683876 | 0.000983744 | 0.07521078
0.001360331 | 0.1870592 | 0.0013519502 | 0.1683754 | 0.0013600538 | 0.1804453 | 0.001357404 | 0.1750568 | 0.0013535873 | 0.1822354 | 0.0013533269 | 0.1881048 | 0.0013535728 | 0.1951436
0.0017748273 | 0.3273122 | 0.0017673361 | 0.3053229 | 0.0017716254 | 0.3176042 | 0.0017677822 | 0.3103896 | 0.0017692867 | 0.318745 | 0.0017694121 | 0.3246149 | 0.0017668612 | 0.3337308
0.0022238697 | 0.4765214 | 0.0022101146 | 0.4536905 | 0.0022166004 | 0.4613443 | 0.0022117903 | 0.4582801 | 0.0022117373 | 0.4644052 | 0.002212328 | 0.4730708 | 0.0022079953 | 0.4820453
0.0026942496 | 0.6220102 | 0.0026774637 | 0.6075051 | 0.0026861339 | 0.6094922 | 0.0026802847 | 0.6100812 | 0.0026787464 | 0.6137891 | 0.002680234 | 0.6209144 | 0.0026772395 | 0.6331357
0.0031825343 | 0.7741163 | 0.003162643 | 0.7553836 | 0.0031737821 | 0.75793 | 0.0031664332 | 0.7530365 | 0.0031642198 | 0.7634811 | 0.0031658039 | 0.7655185 | 0.0031610276 | 0.7619952
0.0036904861 | 0.9325794 | 0.0036701126 | 0.9001134 | 0.0036809503 | 0.9036492 | 0.0036711011 | 0.8839856 | 0.0036716967 | 0.9074488 | 0.0036706985 | 0.912358 | 0.0036676532 | 0.8858535
0.0042103125 | 1.090135 | 0.0041863125 | 1.040056 | 0.0041996773 | 1.048625 | 0.0041874361 | 1.018279 | 0.0041875976 | 1.046373 | 0.0041864957 | 1.053328 | 0.0041816326 | 1.014192
0.0047455069 | 1.242187 | 0.004717888 | 1.176141 | 0.0047335842 | 1.191525 | 0.0047199496 | 1.152456 | 0.0047187489 | 1.182716 | 0.004720603 | 1.18401 | 0.0047155373 | 1.142237
0.005290008 | 1.391412 | 0.005261825 | 1.322478 | 0.0052773282 | 1.322609 | 0.0052619408 | 1.286155 | 0.0052623989 | 1.319252 | 0.005262652 | 1.298239 | 0.0052553176 | 1.260997
0.0058462535 | 1.53628 | 0.0058132075 | 1.463296 | 0.0058326503 | 1.472026 | 0.0058151942 | 1.408815 | 0.0058134655 | 1.448959 | 0.0058156041 | 1.412423 | 0.0058096005 | 1.384588
0.0064134283 | 1.666203 | 0.006376493 | 1.584682 | 0.0063960926 | 1.596319 | 0.0063769584 | 1.529762 | 0.0063760663 | 1.571193 | 0.0063863905 | 1.531169 | 0.0063721893 | 1.499848
0.0069892829 | 1.778124 | 0.0069529891 | 1.675188 | 0.0069715519 | 1.699842 | 0.0069516052 | 1.638772 | 0.0069520102 | 1.690276 | 0.0069603911 | 1.626564 | 0.0069480223 | 1.605001
0.0075777931 | 1.877045 | 0.0075387797 | 1.770671 | 0.0075591869 | 1.808264 | 0.007538119 | 1.735981 | 0.0075374656 | 1.792124 | 0.0075473655 | 1.705869 | 0.0075332824 | 1.697805
0.0081726999 | 1.962486 | 0.0081299565 | 1.874507 | 0.0081535777 | 1.885824 | 0.008131502 | 1.837472 | 0.0081307883 | 1.878029 | 0.0081383759 | 1.791939 | 0.0081287196 | 1.784166
0.0087790662 | 2.029044 | 0.0087319998 | 1.948994 | 0.008759052 | 1.95109 | 0.0087361951 | 1.933876266 | 0.0087359467 | 1.943993 | 0.0087411426 | 1.88361 | 0.0087311319 | 1.862348
0.0093952649 | 2.069921 | 0.0093473257 | 2.018248 | 0.0093719089 | 2.009091 | 0.0093487844 | 2.007693 | 0.0093512244 | 2.013659 | 0.009354841 | 1.960232 | 0.0093440708 | 1.935186
0.010020984 | 2.128399 | 0.009968065 | 2.06276 | 0.009995463 | 2.053082 | 0.009969293 | 2.071833 | 0.009969341 | 2.063232 | 0.009978081 | 2.00558 | 0.009964839 | 1.997008