## Sheet1
Ch4 Current | Ch4 | Ch5 Current | Ch5 | Ch6 Current | Ch6 | Ch7 Current | Ch7 | Ch8 Current | Ch8 | Ch9 Current | Ch9 | Ch10 Current | Ch10
-2.89e-08 | 0.009202165 | -5.3e-08 | 0.001663446 | -9.6e-09 | 0.01136767 | -3.13e-08 | 0.001598773 | 2.4e-09 | 0.01104801 | 2.4e-09 | 0.0119614 | -4.1e-08 | 0.0174081
0.0004775358 | 0.009418697 | 0.0004783025 | 0.001869149 | 0.0004778854 | 0.01157488 | 0.0004772609 | 0.00180986 | 0.0004748788 | 0.01125379 | 0.0004752597 | 0.01217675 | 0.0004749077 | 0.01761225
0.0006863463 | 0.009913317 | 0.0006857242 | 0.002347099 | 0.0006868116 | 0.01206731 | 0.0006863318 | 0.002331436 | 0.0006846899 | 0.01177466 | 0.000683752 | 0.01270388 | 0.0006849213 | 0.01816838
0.00097355 | 0.06340761 | 0.0009766748 | 0.05590738 | 0.0009759924 | 0.0636574 | 0.0009799321 | 0.05510892 | 0.0009767784 | 0.06858464 | 0.0009736826 | 0.06966118 | 0.0009764288 | 0.0725688
0.0013453222 | 0.1873628 | 0.0013454138 | 0.1726292 | 0.0013461154 | 0.1818822 | 0.0013487893 | 0.170708 | 0.0013465397 | 0.1886174 | 0.0013482178 | 0.1986510736 | 0.001346248 | 0.1945433
0.0017576847 | 0.3255206 | 0.0017577425 | 0.3058212 | 0.0017585647 | 0.3188526 | 0.0017639727 | 0.3027241 | 0.0017608287 | 0.3270239 | 0.0017598233 | 0.3429878 | 0.0017607925 | 0.3351443
0.0022013355 | 0.4716546 | 0.0022023558 | 0.4465494 | 0.0021943097 | 0.4616012 | 0.0022059748 | 0.4433613 | 0.0022034649 | 0.4730255 | 0.0022023582 | 0.4978301 | 0.0022030647 | 0.4865273
0.0026667827 | 0.6243386 | 0.0026686778 | 0.5936334 | 0.0026581632 | 0.6107902 | 0.0026761208 | 0.5911001 | 0.0026710045 | 0.6224836 | 0.0026701124 | 0.6577079 | 0.0026705946 | 0.6407142
0.0031538691 | 0.7695224 | 0.0031571313 | 0.7327061 | 0.003143106 | 0.7513772 | 0.0031613241 | 0.7331128 | 0.0031595737 | 0.7666442 | 0.0031563501 | 0.8074072 | 0.0031592289 | 0.7822292
0.0036600077 | 0.9096908 | 0.0036607793 | 0.8624008 | 0.0036471351 | 0.8890294 | 0.0036687141 | 0.8697694 | 0.0036639643 | 0.911587 | 0.0036618618 | 0.9533597 | 0.0036638461 | 0.9223577
0.004177353 | 1.052215 | 0.0041793662 | 0.9927456 | 0.0041627226 | 1.024244 | 0.0041833083 | 1.001313 | 0.0041794217 | 1.049822 | 0.0041780884 | 1.097707 | 0.0041800293 | 1.066277
0.0047098351 | 1.196678 | 0.0047097845 | 1.122587 | 0.004693464 | 1.163561 | 0.0047175143 | 1.133696 | 0.0047149707 | 1.18476 | 0.0047138182 | 1.243357 | 0.0047156626 | 1.212488
0.0052494273 | 1.333455 | 0.0052544062 | 1.248448 | 0.0052308354 | 1.298949 | 0.0052576105 | 1.263364 | 0.0052561976 | 1.325079 | 0.0052552476 | 1.388256 | 0.005256769 | 1.352081
0.005807257 | 1.469449 | 0.0058138416 | 1.368806 | 0.0057870378 | 1.433961 | 0.0058126433 | 1.392816 | 0.0058129422 | 1.464584 | 0.0058113751 | 1.541993 | 0.0058127228 | 1.482218
0.0063733755 | 1.60022 | 0.006376915 | 1.482453 | 0.0063505982 | 1.560829 | 0.0063766449 | 1.516196 | 0.0063787522 | 1.596141 | 0.0063747402 | 1.692957 | 0.0063785039 | 1.609417
0.0069469615 | 1.721434 | 0.0069515955 | 1.592674 | 0.00692111 | 1.677973 | 0.0069527577 | 1.635045 | 0.0069533628 | 1.71089 | 0.0069494015 | 1.82185 | 0.006950865 | 1.723358
0.0075316405 | 1.838208 | 0.0075381383 | 1.692941 | 0.0075037541 | 1.784444 | 0.0075385844 | 1.743498 | 0.0075387097 | 1.816926 | 0.0075371618 | 1.934983 | 0.0075360961 | 1.828623
0.0081269186 | 1.943883 | 0.0081344941 | 1.786569 | 0.0080963632 | 1.88948 | 0.0081338504 | 1.839655 | 0.008137872 | 1.926523 | 0.008131719 | 2.047052 | 0.0081329462 | 1.930335
0.0087340107 | 2.038658 | 0.008737567 | 1.870388 | 0.0087006512 | 1.981563 | 0.0087357539 | 1.927268 | 0.0087426013 | 2.029415 | 0.008737608 | 2.150107 | 0.0087370944 | 2.021643
0.0093481648 | 2.122692 | 0.0093532304 | 1.947027 | 0.0093121554 | 2.060517 | 0.0093480273 | 2.006237 | 0.009353879 | 2.105199 | 0.0093544938 | 2.237056 | 0.0093473788 | 2.098647
0.009974951 | 2.193037 | 0.009981018 | 2.016504 | 0.0099359973 | 2.133388 | 0.009968739 | 2.079018 | 0.009982703 | 2.189853 | 0.009980585 | 2.317539 | 0.009975336 | 2.166149