## Sheet1
Ch4 Current | Ch4 | Ch5 Current | Ch5 | Ch6 Current | Ch6 | Ch7 Current | Ch7 | Ch8 Current | Ch8 | Ch9 Current | Ch9 | Ch10 Current | Ch10
9.6e-09 | 0.009234437 | -7.2e-09 | 0.00165826 | -4.58e-08 | 0.01120306 | 4.1e-08 | 0.001598379 | -2.4e-09 | 0.01102911 | 2.41e-08 | 0.01196516 | 4.82e-08 | 0.01746867
0.0004678023 | 0.009419145 | 0.0004667993 | 0.001837756 | 0.000467267 | 0.01137619 | 0.0004675998 | 0.001779467 | 0.0004685039 | 0.01120673 | 0.0004674696 | 0.01214934 | 0.0004685015 | 0.01763784
0.0006784669 | 0.009943497 | 0.0006770516 | 0.002345587 | 0.0006775652 | 0.0118764 | 0.0006788503 | 0.002303200221 | 0.0006793349 | 0.01170211 | 0.0006776038 | 0.01268122 | 0.0006788165 | 0.01815849
0.0009765807 | 0.0650958 | 0.0009732294 | 0.0577775 | 0.0009730268 | 0.06824261 | 0.0009759346 | 0.05608433 | 0.0009774897 | 0.06774863 | 0.0009733644 | 0.07073109 | 0.0009761226 | 0.07764863
0.0013541298 | 0.1821203 | 0.0013462625 | 0.1715348 | 0.0013465132 | 0.1831431 | 0.0013521551 | 0.16655 | 0.0013542335 | 0.1885767 | 0.0013465422 | 0.1843787 | 0.0013496404 | 0.1926575
0.001771758 | 0.3210371 | 0.0017610167 | 0.3043506 | 0.0017615592 | 0.3194491 | 0.0017682258 | 0.2972766 | 0.0017708153 | 0.3269595 | 0.0017620993 | 0.3199077 | 0.001767746 | 0.3229303
0.0022211163 | 0.4698492 | 0.0022100158 | 0.4451916 | 0.0022105052 | 0.4619583 | 0.0022146474 | 0.4360295 | 0.0022186715 | 0.4710769 | 0.0022116191 | 0.4592918 | 0.0022168415 | 0.4573955
0.0026950983 | 0.6203519 | 0.002680914 | 0.590028 | 0.0026813094 | 0.608723 | 0.0026887451 | 0.5803324 | 0.002690428 | 0.6206692 | 0.0026829007 | 0.5992863 | 0.0026904497 | 0.5993726
0.0031867609 | 0.7655927 | 0.0031693626 | 0.7246754 | 0.0031705537 | 0.7528503 | 0.0031771021 | 0.7154589 | 0.0031799568 | 0.7704302 | 0.0031718798 | 0.7420797 | 0.0031819749 | 0.7410932
0.0036976614 | 0.9054412 | 0.0036766152 | 0.8462017 | 0.0036782644 | 0.9023937 | 0.0036878653 | 0.8466172 | 0.0036885838 | 0.9178865 | 0.0036797376 | 0.8835253 | 0.0036891046 | 0.8668308
0.0042198218 | 1.037648 | 0.0041945755 | 0.9632811 | 0.0041960294 | 1.038345 | 0.0042061559 | 0.9730208 | 0.0042080727 | 1.054384 | 0.0041974302 | 1.01307 | 0.0042099388 | 0.9808099
0.0047540011 | 1.168481 | 0.0047313202 | 1.080145 | 0.0047308862 | 1.163644 | 0.0047399253 | 1.102795 | 0.0047386595 | 1.179559 | 0.0047339892 | 1.144227 | 0.0047422592 | 1.091618
0.0053039849 | 1.296621 | 0.0052733379 | 1.192668 | 0.0052737839 | 1.281325 | 0.0052851834 | 1.22058 | 0.005284313 | 1.302986 | 0.0052769207 | 1.259924 | 0.0052905504 | 1.186363
0.005861219 | 1.417045 | 0.0058274062 | 1.296338 | 0.0058273821 | 1.398216 | 0.0058394398 | 1.328495 | 0.0058377135 | 1.422286 | 0.0058305044 | 1.374722 | 0.0058474856 | 1.280028
0.0064285505 | 1.532319 | 0.0063946942 | 1.409725 | 0.0063928907 | 1.503725 | 0.0064075477 | 1.427175 | 0.0064016334 | 1.532789 | 0.0063964785 | 1.474947 | 0.0064149497 | 1.381543
0.0070043713 | 1.642536 | 0.0069715447 | 1.50996 | 0.0069700739 | 1.605619 | 0.006979424 | 1.514788 | 0.0069744187 | 1.62893 | 0.0069745247 | 1.576367 | 0.006987694 | 1.466015
0.0075961654 | 1.744997 | 0.0075556571 | 1.590333 | 0.007555322 | 1.688545 | 0.0075664249 | 1.601575 | 0.0075596884 | 1.714482 | 0.0075603563 | 1.661425 | 0.0075759727 | 1.54802
0.0081896209 | 1.825183 | 0.0081456598 | 1.65373 | 0.0081456646 | 1.753273 | 0.0081526663 | 1.676493 | 0.0081479961 | 1.77925 | 0.0081513571 | 1.722155 | 0.0081698934 | 1.619306
0.0087903548 | 1.886512 | 0.00874101 | 1.710195 | 0.0087401203 | 1.810058 | 0.0087493716 | 1.74484 | 0.0087462685 | 1.836991 | 0.0087499816 | 1.785226 | 0.0087710518 | 1.681828
0.0094040677 | 1.949945 | 0.0093554414 | 1.753235 | 0.0093555016 | 1.845802 | 0.0093612737 | 1.805829 | 0.0093575269 | 1.881752 | 0.0093636703 | 1.836284 | 0.0093861993 | 1.734032
0.010018937 | 1.993193 | 0.009969751 | 1.777492 | 0.009967632 | 1.893341 | 0.009973049 | 1.844169 | 0.009971508 | 1.919136 | 0.009975457 | 1.867509 | 0.010003168 | 1.773884