## Sheet1
Ch4 Current | Ch4 | Ch5 Current | Ch5 | Ch6 Current | Ch6 | Ch7 Current | Ch7 | Ch8 Current | Ch8 | Ch9 Current | Ch9 | Ch10 Current | Ch10
7.2e-09 | 0.00920018 | 0 | 0.00166519 | -2.41e-08 | 0.01136294 | -4.82e-08 | 0.001605823 | 3.62e-08 | 0.01103877 | -9.6e-09 | 0.01194847 | -2.65e-08 | 0.01740178
0.0004676986 | 0.009368048 | 0.0004680289 | 0.001828643 | 0.000468299 | 0.01152362 | 0.0004688656 | 0.001774678 | 0.0004687764 | 0.01120656 | 0.0004685329 | 0.01212316 | 0.000468569 | 0.01756675
0.0006785754 | 0.009945161 | 0.0006790504 | 0.002395311 | 0.0006792915 | 0.01207487 | 0.0006810974 | 0.002366638617 | 0.000680104 | 0.01175417 | 0.0006797544 | 0.01271609 | 0.0006796025 | 0.01814243
0.0009764891 | 0.07074301 | 0.0009755343 | 0.06413283 | 0.00097572 | 0.07302391 | 0.0009788279 | 0.06523258 | 0.0009779406 | 0.07463455 | 0.0009755367 | 0.07669595 | 0.0009761347 | 0.07797878
0.001350342 | 0.1954453 | 0.001349433 | 0.1837233 | 0.0013490931 | 0.1919481 | 0.0013516319 | 0.1852505 | 0.001352565 | 0.2000476 | 0.0013491847 | 0.1979437 | 0.0013479888 | 0.1960355
0.0017633699 | 0.3343639 | 0.0017626707 | 0.3152791 | 0.001762555 | 0.3255605 | 0.0017693542 | 0.312043 | 0.0017660752 | 0.3379868 | 0.0017635339 | 0.3310829116 | 0.0017623766 | 0.3278193
0.0022067247 | 0.4756524 | 0.0022071369 | 0.4470115 | 0.0022067729 | 0.4629369 | 0.0022143581 | 0.4447932 | 0.0022104088 | 0.4772368 | 0.0022081062 | 0.4688741 | 0.0022067946 | 0.4642813
0.0026742763 | 0.6160188 | 0.0026763064 | 0.5761198 | 0.0026751298 | 0.6029098 | 0.0026804197 | 0.5828272 | 0.0026787946 | 0.6171621 | 0.0026773697 | 0.6107747 | 0.0026757929 | 0.602454
0.003159769 | 0.7571334 | 0.00315947 | 0.6882398 | 0.0031578329 | 0.7376623 | 0.0031675857 | 0.7136564 | 0.0031647382 | 0.7566006 | 0.0031606635 | 0.7436893 | 0.0031593061 | 0.7285612
0.0036641403 | 0.8895348 | 0.0036652325 | 0.8052969 | 0.0036628624 | 0.8636675639 | 0.0036731505 | 0.8340253 | 0.0036702645 | 0.8934437 | 0.0036659365 | 0.8659227 | 0.0036646129 | 0.8458712
0.0041798822 | 1.015284 | 0.0041826356 | 0.9197049 | 0.0041792288 | 0.9834047 | 0.0041897 | 0.9513742 | 0.0041866766 | 1.02144 | 0.004182585 | 0.9886321 | 0.004181406 | 0.9645648
0.0047083451 | 1.136573 | 0.0047117205 | 1.025121 | 0.0047079496 | 1.102031 | 0.0047165813 | 1.065642 | 0.0047155541 | 1.143124 | 0.0047114095 | 1.115124 | 0.0047103004 | 1.084796
0.0052543604 | 1.254303 | 0.0052580855 | 1.126282 | 0.0052534779 | 1.219013 | 0.0052626882 | 1.178145 | 0.0052607859 | 1.260102 | 0.0052569981 | 1.238588 | 0.0052556406 | 1.201479
0.0058078477 | 1.365806 | 0.0058092437 | 1.221828 | 0.0058034644 | 1.33035 | 0.0058165854 | 1.282817 | 0.0058141285 | 1.37063 | 0.0058082093 | 1.35583 | 0.0058072738 | 1.315061
0.0063741977 | 1.47201 | 0.0063757697 | 1.312767 | 0.0063697903 | 1.423565 | 0.0063834731 | 1.378095 | 0.0063791259 | 1.473602 | 0.006375654 | 1.462604 | 0.0063735684 | 1.421086
0.0069479524 | 1.570083 | 0.0069509662 | 1.394486 | 0.006946472 | 1.512386 | 0.0069599474 | 1.467237 | 0.0069535413 | 1.568382 | 0.0069530831 | 1.542379 | 0.006948478 | 1.512803
0.0075340033 | 1.645014 | 0.0075394403 | 1.459651 | 0.0075351896 | 1.594477 | 0.0075423746 | 1.542137 | 0.0075423721 | 1.648616 | 0.0075441153 | 1.595009 | 0.0075389195 | 1.573979
0.0081259349 | 1.710705 | 0.0081336406 | 1.512515 | 0.0081278444 | 1.666521 | 0.0081391788 | 1.601874 | 0.0081366617 | 1.715686 | 0.0081378335 | 1.660157 | 0.0081320421 | 1.639296
0.0087308281 | 1.759323 | 0.0087353271 | 1.563328 | 0.0087271705 | 1.72596 | 0.0087439635 | 1.647147 | 0.0087427435 | 1.775326 | 0.0087396839 | 1.721335 | 0.008732863 | 1.685672
0.0093481648 | 1.806819 | 0.0093547614 | 1.608281 | 0.0093455753 | 1.75337 | 0.0093625636 | 1.689182 | 0.009360601 | 1.833422 | 0.0093582334 | 1.762708 | 0.0093514462 | 1.724037
0.009971388 | 1.841835 | 0.009980031 | 1.651541 | 0.009970015 | 1.762872 | 0.009981788 | 1.718508 | 0.009983714 | 1.88583 | 0.009980344 | 1.814459 | 0.009976733 | 1.766004