## Sheet1
Ch4 Current | Ch4 | Ch5 Current | Ch5 | Ch6 Current | Ch6 | Ch7 Current | Ch7 | Ch8 Current | Ch8 | Ch9 Current | Ch9 | Ch10 Current | Ch10
4.8e-09 | 0.009238685 | -6.03e-08 | 0.00164942 | -2.89e-08 | 0.01119693 | -4.58e-08 | 0.001583287937 | -3.13e-08 | 0.01101533 | -1.93e-08 | 0.0119619 | -1.45e-08 | 0.01745227
0.000473003 | 0.009417694 | 0.000473625 | 0.001822407 | 0.0004734249 | 0.0113684 | 0.0004735768 | 0.00175966938 | 0.0004736057 | 0.01118676 | 0.0004748064 | 0.01214008 | 0.0004734225 | 0.01762411
0.0006835784 | 0.009885101 | 0.0006837086 | 0.002276186 | 0.0006825127 | 0.01182617 | 0.0006833662 | 0.002227905 | 0.0006837737 | 0.01166148 | 0.0006840847 | 0.01263376 | 0.0006821534 | 0.01809952
0.0009769617 | 0.06526164 | 0.00097755 | 0.0592897 | 0.0009764385 | 0.06551427 | 0.0009789098 | 0.05670651 | 0.000977468 | 0.0622425 | 0.0009777429 | 0.06954516 | 0.0009753921 | 0.0741899
0.0013511666 | 0.1837688287 | 0.0013516922 | 0.17454 | 0.0013503179 | 0.1812171 | 0.0013533269 | 0.1678466 | 0.0013504408 | 0.1747689 | 0.0013524107 | 0.1877373 | 0.0013497441 | 0.1870992
0.0017657231 | 0.3114814 | 0.0017665188 | 0.2965367 | 0.001763165 | 0.306738 | 0.0017693638 | 0.290629 | 0.0017653567 | 0.2977495 | 0.0017654242 | 0.3145634 | 0.0017639534 | 0.3091952
0.0022148596 | 0.4417398 | 0.002216029 | 0.4193472 | 0.0022099314 | 0.4343693 | 0.0022165088 | 0.4165481 | 0.0022136806 | 0.4259467 | 0.0022125787 | 0.4429377 | 0.0022134515 | 0.4297321
0.0026851743 | 0.5753384 | 0.0026861749 | 0.5484819 | 0.0026813166 | 0.5638465 | 0.0026879422 | 0.5455001 | 0.0026838482 | 0.5547544 | 0.0026841954 | 0.5775772 | 0.0026844992 | 0.5483628
0.0031739268 | 0.7058338 | 0.0031745223 | 0.6795202 | 0.0031709756 | 0.6875702 | 0.0031769743 | 0.6694705 | 0.0031716459 | 0.6810571 | 0.0031736471 | 0.712394 | 0.0031738375 | 0.663279
0.0036811577 | 0.8334273 | 0.0036814856 | 0.8007881 | 0.0036791854 | 0.8079859 | 0.0036854639 | 0.7909091 | 0.0036781776 | 0.8023007 | 0.0036822933 | 0.8401101 | 0.0036812951 | 0.7815926
0.0042031951 | 0.9577021 | 0.0042034434 | 0.9175579 | 0.0041982186 | 0.9232901 | 0.0042082173 | 0.9058829 | 0.0041995375 | 0.9159309 | 0.0042020257 | 0.9645647 | 0.004199916 | 0.8980493
0.0047368391 | 1.080732 | 0.0047366511 | 1.030593 | 0.0047323111 | 1.035085 | 0.0047428523 | 1.01699 | 0.0047328006 | 1.031179 | 0.0047365305 | 1.082082 | 0.004732926 | 1.005179
0.0052792932 | 1.197426 | 0.0052788712 | 1.138831 | 0.0052759514 | 1.139998 | 0.0052862587 | 1.125708 | 0.0052750955 | 1.147614 | 0.0052798043 | 1.191866 | 0.0052760382 | 1.106577
0.0058362355 | 1.305845 | 0.0058363585 | 1.23938 | 0.0058307841 | 1.243131 | 0.0058405176 | 1.23089 | 0.005831968 | 1.259464 | 0.0058346322 | 1.296 | 0.0058299571 | 1.204718
0.0064005725 | 1.403648 | 0.0064011271 | 1.335339 | 0.0063926062 | 1.344331 | 0.0064061686 | 1.330029 | 0.0063961408 | 1.358163 | 0.006399883 | 1.405455 | 0.0063952198 | 1.295951
0.0069731167 | 1.494326 | 0.0069748213 | 1.422448 | 0.0069665562 | 1.437616 | 0.0069789201 | 1.417652 | 0.0069679064 | 1.444233 | 0.0069751299 | 1.499728 | 0.0069680703 | 1.35585
0.0075574389 | 1.576545 | 0.0075607686 | 1.497115 | 0.0075526891 | 1.52092 | 0.0075653785 | 1.494569 | 0.0075540369 | 1.525191 | 0.0075619283 | 1.571379 | 0.0075538488 | 1.426225
0.0081514656 | 1.650352 | 0.0081555234 | 1.560884 | 0.0081454958 | 1.588231 | 0.008158219 | 1.567907 | 0.0081466628 | 1.594103 | 0.0081543637 | 1.639385 | 0.0081454789 | 1.493442
0.0087517561 | 1.714129 | 0.0087551533 | 1.611675 | 0.0087481564 | 1.646795 | 0.0087551195 | 1.629502 | 0.0087450437 | 1.657355 | 0.0087558019 | 1.699362 | 0.0087488652 | 1.550636
0.0093586264 | 1.771703 | 0.0093635473 | 1.656365 | 0.0093568976 | 1.693989 | 0.0093625299 | 1.688366 | 0.0093495222 | 1.709257 | 0.0093637234 | 1.747209 | 0.0093570761 | 1.609506
0.009973097 | 1.821235 | 0.009976757 | 1.696289 | 0.009973338 | 1.733605 | 0.009977383 | 1.731352 | 0.009964526 | 1.760452 | 0.009979236 | 1.78895 | 0.009977142 | 1.656577