## Sheet1
Ch4 Current | Ch4 | Ch5 Current | Ch5 | Ch6 Current | Ch6 | Ch7 Current | Ch7 | Ch8 Current | Ch8 | Ch9 Current | Ch9 | Ch10 Current | Ch10
1.21e-08 | 0.008747885 | 4.8e-09 | 0.001550243 | -1.93e-08 | 0.01018293 | -4.8e-09 | 0.001488172 | -2.41e-08 | 0.01031043 | -1.21e-08 | 0.01165711 | -2.89e-08 | 0.01719457
0.0004816153 | 0.008940939 | 0.0004815622 | 0.001737466 | 0.0004821939 | 0.01036938 | 0.0004825845 | 0.001679210771 | 0.0004815454 | 0.01049192 | 0.0004816466 | 0.01184722 | 0.000482083 | 0.01737827
0.0006888538 | 0.009429859 | 0.0006905295 | 0.002222009 | 0.0006896518 | 0.01086878 | 0.0006926175 | 0.002191273 | 0.0006899581 | 0.010941 | 0.0006891094 | 0.01235241 | 0.0006898134 | 0.01784254
0.0009824252 | 0.06658182 | 0.0009812799 | 0.06114279 | 0.0009820804 | 0.06501723 | 0.0009882696 | 0.05873271 | 0.0009802166 | 0.0657617 | 0.0009822299 | 0.06829418 | 0.0009822901 | 0.07623509
0.0013487796 | 0.1829527 | 0.0013518127 | 0.1818047 | 0.0013493679 | 0.1850799 | 0.0013619826 | 0.1749581 | 0.0013480491 | 0.1808996 | 0.0013499924 | 0.1870249 | 0.0013507929 | 0.1999989
0.0017589915 | 0.3233226 | 0.0017604477 | 0.3150615 | 0.001761282 | 0.3215272 | 0.0017745235 | 0.3124312 | 0.0017582175 | 0.3274354 | 0.0017593338 | 0.3272711 | 0.001759423 | 0.3391726
0.0022005495 | 0.4743891 | 0.0022025366 | 0.4573277 | 0.0022035637 | 0.4658005 | 0.0022179771 | 0.4588682 | 0.0021993633 | 0.4796479 | 0.00220196 | 0.4795728 | 0.0022019865 | 0.4850477
0.0026641884 | 0.6266746 | 0.0026673686 | 0.6030081 | 0.0026674723 | 0.613704 | 0.0026860881 | 0.610813 | 0.0026619341 | 0.6400559 | 0.0026635567 | 0.641263 | 0.0026639618 | 0.61874
0.0031495244 | 0.7792265 | 0.0031507058 | 0.7414469 | 0.0031532422 | 0.7553328 | 0.0031724078 | 0.7600265 | 0.0031465564 | 0.7999649 | 0.0031503248 | 0.8070852 | 0.0031501681 | 0.7591639
0.0036505491 | 0.9097046 | 0.0036563694 | 0.8718403 | 0.0036555183 | 0.8877271 | 0.0036781053 | 0.9028069 | 0.0036509132 | 0.9409133 | 0.0036531603 | 0.9569319 | 0.0036531941 | 0.9027888
0.0041668745 | 1.036674 | 0.0041704043 | 0.9940278 | 0.0041731336 | 1.022146 | 0.0041952241 | 1.04389 | 0.0041665538 | 1.072761 | 0.0041678437 | 1.103177 | 0.0041684634 | 1.046497
0.0046949203 | 1.169926 | 0.0046997641 | 1.114305 | 0.0047016712 | 1.162886 | 0.0047324196 | 1.183585 | 0.0046977267 | 1.205669 | 0.0046981631 | 1.252067 | 0.0046990335 | 1.193776
0.0052378082 | 1.306212 | 0.0052436601 | 1.231759 | 0.0052449596 | 1.29172 | 0.0052759948 | 1.316213 | 0.0052351416 | 1.336912 | 0.0052387968 | 1.397548 | 0.0052398432 | 1.334319
0.0057954403 | 1.425845 | 0.005799122 | 1.342762 | 0.0058033317 | 1.410857 | 0.0058349866 | 1.445668 | 0.0057916043 | 1.462862 | 0.0057991003 | 1.529357 | 0.0057994403 | 1.470232
0.0063570406 | 1.548498 | 0.0063628054 | 1.449391 | 0.0063665185 | 1.520999 | 0.0064003579 | 1.568439 | 0.0063561388 | 1.577592 | 0.0063633527 | 1.651341 | 0.006364023 | 1.594451
0.0069317259 | 1.670225 | 0.0069393329 | 1.5464 | 0.0069439139 | 1.629978 | 0.0069787803 | 1.688291619 | 0.0069303106 | 1.705714 | 0.0069392292 | 1.770579 | 0.0069394606 | 1.710657
0.0075188884 | 1.790947 | 0.0075272499 | 1.641619 | 0.0075302975 | 1.734372 | 0.0075706539 | 1.791513 | 0.0075176419 | 1.836064 | 0.0075234453 | 1.881117 | 0.0075237515 | 1.794041
0.0081163436 | 1.901697 | 0.0081251368 | 1.721921 | 0.0081275551 | 1.8315 | 0.0081679693 | 1.877998 | 0.0081172261 | 1.944883 | 0.008117108 | 1.980046 | 0.0081188198 | 1.874473
0.0087214466 | 1.998832 | 0.0087301988 | 1.791711 | 0.0087310065 | 1.91682 | 0.0087744731 | 1.951155 | 0.0087253115 | 2.035482 | 0.0087225268 | 2.065516 | 0.0087230379 | 1.953999
0.0093391474 | 2.070323 | 0.0093425614 | 1.869569 | 0.009346694 | 1.980965 | 0.0093950358 | 2.01644 | 0.0093388002 | 2.118695 | 0.0093398779 | 2.150953 | 0.0093405916 | 2.017573
0.009968691 | 2.11927 | 0.009971773 | 1.935414 | 0.00997642 | 2.037044 | 0.01002315 | 2.079429 | 0.009969823 | 2.177621 | 0.009964526 | 2.208919 | 0.009967367 | 2.078778