## Sheet1
Ch4 Current | Ch4 | Ch5 Current | Ch5 | Ch6 Current | Ch6 | Ch7 Current | Ch7 | Ch8 Current | Ch8 | Ch9 Current | Ch9 | Ch10 Current | Ch10
-3.13e-08 | 0.008733691 | -2.41e-08 | 0.001550978 | 2.65e-08 | 0.0101397 | 3.38e-08 | 0.001488586 | 2.65e-08 | 0.01029122 | -1.21e-08 | 0.01161209 | -2.65e-08 | 0.01715234
0.0004860299 | 0.008952187 | 0.0004860541 | 0.001760209 | 0.0004868642 | 0.01034841 | 0.0004875706 | 0.001704233 | 0.0004865797 | 0.01050523 | 0.000487925 | 0.01182999 | 0.0004866327 | 0.01736352
0.0006933697 | 0.009390523 | 0.0006916169 | 0.002180223 | 0.0006928055 | 0.01075315 | 0.0006947416 | 0.002131566 | 0.0006922968 | 0.01092637 | 0.0006924149 | 0.01226716 | 0.0006927766 | 0.01779441
0.0009824734 | 0.06117452 | 0.0009808073 | 0.05341874 | 0.0009821021 | 0.06150985 | 0.000987281 | 0.05610342 | 0.0009813522 | 0.06306677 | 0.0009787893 | 0.06185191 | 0.0009803565 | 0.0689951
0.0013515451 | 0.1775651 | 0.001348459 | 0.1657927 | 0.0013484565 | 0.1724206 | 0.0013592099 | 0.1728835 | 0.0013473981 | 0.1721472 | 0.001349081 | 0.1781496 | 0.0013461395 | 0.1792967
0.0017624489 | 0.3107894 | 0.0017591409 | 0.296881 | 0.0017594037 | 0.3072286 | 0.0017727683 | 0.3035431 | 0.0017580005 | 0.3030391 | 0.0017581162 | 0.3127551 | 0.0017562139 | 0.3086695
0.0022077686 | 0.4531907 | 0.0022047765 | 0.4345828 | 0.00220631 | 0.4507209 | 0.0022209065 | 0.4420525 | 0.002204656 | 0.4439157 | 0.0022055794 | 0.456925 | 0.0022043039 | 0.4485293
0.002676087 | 0.6002476 | 0.0026699798 | 0.5743347 | 0.0026727839 | 0.5949938 | 0.0026882918 | 0.583194 | 0.0026705126 | 0.5890973 | 0.0026695048 | 0.6052096 | 0.0026703318 | 0.589895
0.0031629757 | 0.7423522 | 0.0031568685 | 0.7065171 | 0.0031604537 | 0.7419395 | 0.0031814203 | 0.7255952 | 0.0031579004 | 0.731726 | 0.0031585586 | 0.753759 | 0.0031547323 | 0.7279165
0.0036684489 | 0.8675474 | 0.0036629348 | 0.8350961 | 0.0036680414 | 0.8829786 | 0.0036900039 | 0.8613919 | 0.0036651023 | 0.8671983 | 0.0036640559 | 0.8938396 | 0.0036605333 | 0.8616892
0.0041854373 | 0.9948668 | 0.0041803957 | 0.9618496 | 0.0041834096 | 1.014759 | 0.0042098978 | 0.9914779 | 0.0041800582 | 1.00011 | 0.0041811167 | 1.028847 | 0.0041817893 | 0.9911939
0.0047180158 | 1.123326 | 0.0047135554 | 1.083497 | 0.0047187851 | 1.143147 | 0.0047447498 | 1.111892 | 0.0047138881 | 1.129446 | 0.004717659 | 1.156313 | 0.0047142353 | 1.116494
0.0052633271 | 1.247408 | 0.0052568389 | 1.210498 | 0.0052636092 | 1.266079 | 0.0052897524 | 1.231393 | 0.0052569643 | 1.250542 | 0.0052583868 | 1.27476 | 0.0052573019 | 1.232448
0.0058209229 | 1.363157 | 0.0058160091 | 1.346966 | 0.0058228517 | 1.383494 | 0.005853031 | 1.352556 | 0.0058159585 | 1.371871 | 0.0058184901 | 1.395769 | 0.0058145649 | 1.350258
0.0063853706 | 1.472776 | 0.0063792368 | 1.457168 | 0.0063890065 | 1.487704 | 0.0064190871 | 1.457414 | 0.0063823182 | 1.483388 | 0.0063818094 | 1.503002 | 0.0063822507 | 1.44945
0.0069597931 | 1.567013 | 0.006956543 | 1.541606 | 0.0069665682 | 1.583466 | 0.0069972659 | 1.555363 | 0.0069596798 | 1.580575 | 0.0069588456 | 1.619522 | 0.0069579149 | 1.554006
0.0075469074 | 1.655327 | 0.0075406627 | 1.638719 | 0.0075476403 | 1.670608 | 0.0075824368 | 1.640529 | 0.0075404698 | 1.670513 | 0.0075431509 | 1.715284 | 0.0075408604 | 1.652995
0.0081389642 | 1.73226 | 0.0081313718 | 1.710447 | 0.0081410836 | 1.751227 | 0.0081764684 | 1.720732 | 0.008134388 | 1.746439 | 0.008141655 | 1.798459 | 0.0081367051 | 1.725483
0.0087410027 | 1.788546 | 0.008733162 | 1.771243 | 0.0087452342 | 1.818747 | 0.0087809107 | 1.780627 | 0.008738136 | 1.81976 | 0.0087388593 | 1.873461 | 0.0087394886 | 1.796513
0.0093500213 | 1.839334 | 0.0093460189 | 1.818364 | 0.0093564178 | 1.866189 | 0.0093956507 | 1.828393 | 0.0093466217 | 1.882716 | 0.0093477404 | 1.93841 | 0.0093490472 | 1.844058
0.009970473 | 1.884113 | 0.009966741 | 1.856787 | 0.009977166 | 1.916974 | 0.010017733 | 1.864761 | 0.009967054 | 1.931324 | 0.00997016 | 1.99534 | 0.009970978 | 1.875844