## Sheet1
Ch4 Current | Ch4 | Ch5 Current | Ch5 | Ch6 Current | Ch6 | Ch7 Current | Ch7 | Ch8 Current | Ch8 | Ch9 Current | Ch9 | Ch10 Current | Ch10
2.41e-08 | 0.00875288 | 1.21e-08 | 0.00155881 | -2.4e-09 | 0.01018587 | 0 | 0.001496237 | -3.62e-08 | 0.01031532 | -9.6e-09 | 0.01166093 | 2.89e-08 | 0.01720054
0.0004889208 | 0.008975153 | 0.0004882771 | 0.001768461 | 0.0004889907 | 0.01039378 | 0.0004887376 | 0.001712712 | 0.0004879226 | 0.01052992 | 0.0004890221 | 0.01188477 | 0.0004891209 | 0.01741409
0.0006965017 | 0.009506185 | 0.0006973094 | 0.002335571 | 0.0006964944 | 0.0109119 | 0.000698973 | 0.00227656 | 0.0006966994 | 0.01106612 | 0.0006964824 | 0.0124599 | 0.0006968489 | 0.01794896
0.0009901116 | 0.0694563 | 0.0009896077 | 0.06023501 | 0.0009907072 | 0.06833093 | 0.0009928458 | 0.06143155 | 0.000988354 | 0.06904991 | 0.0009906999 | 0.06922868 | 0.0009892075 | 0.07952517
0.0013585203 | 0.1925595 | 0.0013589519 | 0.1784381 | 0.001357797 | 0.1875633 | 0.0013619537 | 0.1813402 | 0.0013583082 | 0.188428 | 0.0013593473 | 0.1926192 | 0.0013569266 | 0.197846
0.0017690504 | 0.3290755 | 0.0017692168 | 0.3113493 | 0.001768696 | 0.3221478 | 0.0017742173 | 0.3163149 | 0.0017662029 | 0.3214598 | 0.001768397 | 0.3304401 | 0.0017665067 | 0.3280133
0.0022101773 | 0.470956 | 0.0022105486 | 0.4508306 | 0.0022102979 | 0.463654 | 0.002214375 | 0.4567592 | 0.002207706 | 0.464178 | 0.0022111369 | 0.4785482 | 0.0022096179 | 0.4687034
0.0026734059 | 0.6169269 | 0.0026735964 | 0.591239 | 0.0026734228 | 0.6092083 | 0.0026826909 | 0.6038263 | 0.002671453 | 0.6131258 | 0.0026729044 | 0.6304392276 | 0.002672034 | 0.6124226
0.0031581463 | 0.7496228 | 0.0031580933 | 0.723371 | 0.0031588166 | 0.7584799 | 0.0031658762 | 0.7417781 | 0.0031532229 | 0.7596223 | 0.0031597159 | 0.7799903 | 0.0031556943 | 0.7486159
0.0036587467 | 0.8798779 | 0.0036617582 | 0.8514736 | 0.00366015 | 0.9015686 | 0.0036684368 | 0.8762585 | 0.0036580451 | 0.8969912 | 0.0036627515 | 0.9222976 | 0.0036586117 | 0.8860816
0.0041738955 | 1.009931 | 0.0041773289 | 0.974865 | 0.0041760414 | 1.031787 | 0.0041855916 | 1.007772 | 0.0041705176 | 1.027925 | 0.0041779268 | 1.056241 | 0.0041736592 | 1.017473
0.0047010805 | 1.138535 | 0.0047084704 | 1.096506 | 0.0047040534 | 1.157189 | 0.0047151901 | 1.131499 | 0.0046985224 | 1.160346 | 0.004708034 | 1.184282 | 0.0047043957 | 1.139035
0.0052423699 | 1.265243 | 0.005248405 | 1.216448 | 0.0052470018 | 1.280048 | 0.0052545291 | 1.250503 | 0.0052414586 | 1.29232 | 0.005248258 | 1.311062 | 0.0052458373 | 1.253867
0.0057997561 | 1.384493 | 0.005804612 | 1.32509 | 0.0058047061 | 1.403888 | 0.0058139477 | 1.36649 | 0.0057950473 | 1.408523 | 0.0058076379 | 1.435559 | 0.0058029629 | 1.361581
0.0063615251 | 1.48953 | 0.0063698867 | 1.43147 | 0.006366287 | 1.517943 | 0.0063752441 | 1.475646 | 0.0063565487 | 1.52751 | 0.0063713768 | 1.554426 | 0.006367589 | 1.465721
0.0069351497 | 1.57878 | 0.0069435787 | 1.525758 | 0.006939791 | 1.619053 | 0.0069475256 | 1.576871 | 0.0069304433 | 1.639026 | 0.0069472749 | 1.66712 | 0.0069442876 | 1.563329
0.0075200602 | 1.663831 | 0.0075291402 | 1.610538 | 0.0075256562 | 1.703378 | 0.0075388785 | 1.668768 | 0.0075175068 | 1.727733 | 0.0075310835 | 1.773902 | 0.0075304977 | 1.653632
0.0081160085 | 1.738725 | 0.0081247366 | 1.685632 | 0.0081203291 | 1.774833 | 0.0081317335 | 1.740894 | 0.0081156227 | 1.803208 | 0.0081254671 | 1.865577 | 0.0081283917 | 1.732864
0.0087191006 | 1.803961 | 0.0087311126 | 1.756692 | 0.0087246581 | 1.829857 | 0.0087359033 | 1.79943 | 0.0087197082 | 1.869406 | 0.0087315972 | 1.935223 | 0.0087356671 | 1.799509
0.0093347882 | 1.857105 | 0.0093466024 | 1.816941 | 0.0093393596 | 1.887625 | 0.0093521382 | 1.849688 | 0.0093308894 | 1.928336 | 0.00934843 | 2.002874 | 0.0093506554 | 1.862117
0.009965297 | 1.900439 | 0.009976973 | 1.86085 | 0.009968667 | 1.926911 | 0.009976708 | 1.899264 | 0.0099605081 | 1.974781 | 0.009975144 | 2.044803 | 0.009977359 | 1.896324