## Sheet1
Opto-board Assembly Status
0
Opto-board S/N: |  |  |  | Site(check one): |  | OSU |  | Seigen
Opto-board flavor (check one): |  |  | B-Layer |  | Left |  | Right
VDC S/N | 0
0
DORIC S/N |  |  | -- | --
Step |  |  |  | Date | Initial | Comments
1) Reinforce 80-pin Connector
2) Mechanical tolerance test
3) short test
4) VDC mounting
5) DORIC mounting
6) Measure VCSEL power
7) Measure PIN respnsivity
8) Glue VCSEL opto-pack (?)
9) Glue Housing
10.1) Glue 2nd VCSEL opto-pack(?)
10.2) Glue housing (?)
11.1) Glue PIN opto-pack
11.2) Glue housing
12) Solder VCSEL opto-pack
13) Solder 2nd VCSEL opto-pack (?)
14) Solder PIN opto-pack
15) Wire bonding
16) Basic Functionality
17) Encapsulation

## Sheet2
Opto-Board QA data Sheet: Optical Power and Responsivity
Opto-board S/N
0
VCSEL Opto-pack S/N:
Power (uW) | 1 | 2 | 3 | 4 | 5 | 6 | 7 | 8 | Date | Initial | P> 500 uW & dP ,20% ?
Pre Opto-pack Burn-in |  | 2198.174 | 2145.756 | 2066.231 | 2093.873 | 2151.608 | 2266.516 | 2074.614 | -- | -- | --
Post Opto-pack Burn-in |  | 2062.282 | 2002.909 | 1943.657 | 1942.725 | 1961.544 | 2101.934 | 1934.833 | -- | -- | --
Change (%) | #DIV/0! | #DIV/0! | #DIV/0! | #DIV/0! | #DIV/0! | #DIV/0! | #DIV/0! | #DIV/0! | -- | -- | --
Pre Opto-board Burn-in |  | 1489.393007 | 1334.201173 | 1330.65579 | 1404.645976 | 1607.055665 | 1539.366595 | 1751.970975 | -- | -- | --
Change (%) |  | #DIV/0! | #DIV/0! | #DIV/0! | #DIV/0! | #DIV/0! | #DIV/0! | #DIV/0! | -- | -- | --
Post Opto-board Burn-in |  | 1580.667377 | 1282.526121 | 1542.691711 | 1356.03241 | 1508.143809 | 1467.245715 | 1654.836228 | -- | -- | --
Change (%) |  | 6.128293 | -3.873108 | 15.93469 | -3.460912 | -6.154849 | -4.685101 | -5.544313 | -- | -- | --
Opto-board at 0C |  | 1558.334801 | 1400.903126 | 1705.663225 | 1433.864308 | 1704.874204 | 1597.042214 | 1825.627221 | -- | -- | --
Change (%) |  | 4.628852 | 4.999392 | 28.18215 | 2.080121 | 6.086817 | 3.746711 | 4.204193 | -- | -- | --
Opto-board at 50C |  | 1379.296993 | 1232.285344 | 1514.494912 | 1268.655265 | 1486.867553 | 1420.078943 | 1604.330265 | -- | -- | --
Change (%) |  | -7.392006 | -7.638715 | 13.81568 | -9.681494 | -7.478777 | -7.749139 | -8.427121 | -- | -- | --
Opto-board QA (10C) |  | 1628.949848 | 1438.103562 | 1719.791623 | 1429.194753 | 1678.644128 | 1584.679387 | 1797.14325 | -- | -- | --
Change (%) |  | 9.370048 | 7.78761 | 29.24391 | 1.747684 | 4.454635 | 2.9436 | 2.578369 | -- | -- | --
Reception Test |  | 2000 | 2000 | 2000 | 2000 | 2000 | 2000 | 2000 | -- | -- | --
VCSEL Opto-pack S/N:
Power (uW) | 1 | 2 | 3 | 4 | 5 | 6 | 7 | 8 | Date | Initial | P> 500 uW & dP ,20% ?
Pre Opto-pack Burn-in |  | 1928.205 | 1798.461 | 1902.682 | 1940.48 | 1969.012 | 1883.204 | 1849.118 | -- | -- | --
Post Opto-pack Burn-in |  | 1873.091 | 1711.098 | 1822.086 | 1866.83 | 1884.086 | 1821.16 | 1769.84 | -- | -- | --
Change (%) | #DIV/0! | #DIV/0! | #DIV/0! | #DIV/0! | #DIV/0! | #DIV/0! | #DIV/0! | #DIV/0! | -- | -- | --
Pre Opto-board Burn-in |  | 870.128045 | 875.376426 | 893.635308 | 1036.896752 | 980.411502 | 1077.797048 | 1212.181499 | -- | -- | --
Change (%) |  | #DIV/0! | #DIV/0! | #DIV/0! | #DIV/0! | #DIV/0! | #DIV/0! | #DIV/0! | -- | -- | --
Post Opto-board Burn-in |  | 1091.754794 | 1098.586177 | 1141.206029 | 1190.206688 | 1141.340198 | 1183.054968 | 1270.151683 | -- | -- | --
Change (%) |  | 25.47059 | 25.49872 | 27.70378 | 14.78546 | 16.4144 | 9.766024 | 4.782302 | -- | -- | --
Opto-board at 0C |  | 1319.384158 | 1137.634484 | 1307.244714 | 1256.179931 | 1254.08666 | 1377.730496 | 1349.878349 | -- | -- | --
Change (%) |  | 51.63103 | 29.95946 | 46.28391 | 21.14802 | 27.91432 | 27.82838 | 11.35943 | -- | -- | --
Opto-board at 50C |  | 1152.582735 | 963.311056 | 1162.489723 | 1107.600074 | 1087.980723 | 1191.186401 | 1193.410651 | -- | -- | --
Change (%) |  | 32.46128 | 10.04535 | 30.08547 | 6.818743 | 10.97184 | 10.52047 | -1.548518 | -- | -- | --
Opto-board QA (10C) |  | 1301.160108 | 1133.166714 | 1292.926256 | 1276.266731 | 1251.413018 | 1388.660044 | 1383.699786 | -- | -- | --
Change (%) |  | 49.53662 | 29.44908 | 44.68164 | 23.08523 | 27.64161 | 28.84244 | 14.14955 | -- | -- | --
Reception Test |  | 2000 | 2000 | 2000 | 2000 | 2000 | 2000 | 2000 | -- | -- | --

## Sheet3
PIN Opto-pack S/N:
Responsivity (A/W) | 1 | 2 | 3 | 4 | 5 | 6 | 7 | 8 | Date | Initial | R> 0.5 A/W & dR <5%
Opto-pack QA | [8 empty] | -- | -- | --
Pre-mount | [8 empty] | -- | -- | --
Change (%)

## Sheet4
Opto-board QA Data Sheet
Opto-board S/N:
0
Current consumption:
| Unit | Min | Max | I |  |  | dI <5% | Date |  | Initial |  | Pass/Fail (?)
Pre-QA | mA | 322 | 384 | 364.868164 |  |  |  | 2021-03-15 |  |  |  | Pass
QA | mA | 304 | 366 | 338.586426 |  |  |  | 2021-03-15 |  |  |  | Pass
*The allowable range for current consumption for a B-layer opto-board is 330-400 mA.
Dark current:
| Unit | Max | I |  | Date |  | Initial |  | Pass/Fail (?)
Pre-QA | uA | 1 | 0.541349 |  | 2021-03-15 |  |  |  | Pass
QA | uA | 1 | 0.472347 |  | 2021-03-15 |  |  |  | Pass
Optical
| Unit | Max | 1 | 2 | 3 | 4 | 5 | 6 | 7 | 8 | 9 | 10 | 11 | 12 | 13 | 14 | 15 | 16 | Pass/Fail (?)
Rise | ns | 1 | 0.51208 | 0.64851 | 0.52003 | 0.41669 | 0.47501 | 0.46069 | 0.36263 | 0.57841 | 0.53385 | 0.78264 | 0.63419 | 0.65431 | 0.51161 | 0.55765 |  |  | Pass
Fall | ns | 1 | 0.4547 | 0.51302 | 0.63928 | 0.70102 | 0.58613 | 0.47409 | 0.42216 | 0.42991 | 0.5217 | 0.72059 | 0.49991 | 0.53898 | 0.37265 | 0.45234 |  |  | Pass

## optical calc
Post Mounting @ room Temp
Power
Power 2
Power 3
channel# | 1 | 2 | 3 | 4 | 5 | 6 | 7 | 8 | 9 | 10 | 11 | 12 | 13 | 14
| 1000 | 1000 | 1000 | 1000 | 1000 | 1000 | 1000 | 1000 | 1000 | 1000 | 1000 | 1000 | 1000 | 1000
| 1000 | 1000 | 1000 | 1000 | 1000 | 1000 | 1000 | 1000 | 1000 | 1000 | 1000 | 1000 | 1000 | 1000
| 1000 | 1000 | 1000 | 1000 | 1000 | 1000 | 1000 | 1000 | 1000 | 1000 | 1000 | 1000 | 1000 | 1000
avg | 1000 | 1000 | 1000 | 1000 | 1000 | 1000 | 1000 | 1000 | 1000 | 1000 | 1000 | 1000 | 1000 | 1000
-10C
Power
Power 2
Power 3
channel# | 1 | 2 | 3 | 4 | 5 | 6 | 7 | 8 | 9 | 10 | 11 | 12 | 13 | 14
| 1000 | 1000 | 1000 | 1000 | 1000 | 1000 | 1000 | 1000 | 1000 | 1000 | 1000 | 1000 | 1000 | 1000
| 1000 | 1000 | 1000 | 1000 | 1000 | 1000 | 1000 | 1000 | 1000 | 1000 | 1000 | 1000 | 1000 | 1000
| 1000 | 1000 | 1000 | 1000 | 1000 | 1000 | 1000 | 1000 | 1000 | 1000 | 1000 | 1000 | 1000 | 1000
avg | 1000 | 1000 | 1000 | 1000 | 1000 | 1000 | 1000 | 1000 | 1000 | 1000 | 1000 | 1000 | 1000 | 1000
10C
Power
Power 2
Power 3
channel# | 1 | 2 | 3 | 4 | 5 | 6 | 7 | 8 | 9 | 10 | 11 | 12 | 13 | 14
| 1000 | 1000 | 1000 | 1000 | 1000 | 1000 | 1000 | 1000 | 1000 | 1000 | 1000 | 1000 | 1000 | 1000
| 1000 | 1000 | 1000 | 1000 | 1000 | 1000 | 1000 | 1000 | 1000 | 1000 | 1000 | 1000 | 1000 | 1000
| 1000 | 1000 | 1000 | 1000 | 1000 | 1000 | 1000 | 1000 | 1000 | 1000 | 1000 | 1000 | 1000 | 1000
avg | 1000 | 1000 | 1000 | 1000 | 1000 | 1000 | 1000 | 1000 | 1000 | 1000 | 1000 | 1000 | 1000 | 1000
50C
Power
Power 2
Power 3
channel# | 1 | 2 | 3 | 4 | 5 | 6 | 7 | 8 | 9 | 10 | 11 | 12 | 13 | 14
| 1000 | 1000 | 1000 | 1000 | 1000 | 1000 | 1000 | 1000 | 1000 | 1000 | 1000 | 1000 | 1000 | 1000
| 1000 | 1000 | 1000 | 1000 | 1000 | 1000 | 1000 | 1000 | 1000 | 1000 | 1000 | 1000 | 1000 | 1000
| 1000 | 1000 | 1000 | 1000 | 1000 | 1000 | 1000 | 1000 | 1000 | 1000 | 1000 | 1000 | 1000 | 1000
avg | 1000 | 1000 | 1000 | 1000 | 1000 | 1000 | 1000 | 1000 | 1000 | 1000 | 1000 | 1000 | 1000 | 1000

## Sheet5
Electrical: |  |  |  | Date (DD/MM/YY):03/15/2021 | [5 empty] | Initial:
| Unit | Min | Max | 1 | 2 | 3 | 4 | 5 | 6 | 7 | 8 | 9 | 10 | 11 | 12 | 13 | 14 | Pass/fail(?)
Clk Rise | ns | -- | 1 | 0.63858 | 0.67042 | 0.68286 | 0.63389 | 0.61118 | 0.62917 | 0.64175 | [7 empty] | Pass
Clk Fall | ns | -- | 1 | 0.60017 | 0.66224 | 0.68117 | 0.61367 | 0.6204 | 0.64174 | 0.65282 | [7 empty] | Pass
Data Rise | ns | -- | 1 | 0.7059 | 0.74478 | 0.70449 | 0.67852 | 0.7247 | 0.69583 | 0.72366 | [7 empty] | Pass
Data Fall | ns | -- | 1 | 0.67653 | 0.64234 | 0.68258 | 0.68464 | 0.65254 | 0.69399 | 0.71445 | [7 empty] | Pass
Jitter @ IPIN = 100uA | ns | -- | 1 | 0.16388 | 0.09914 | 0.21482 | 0.12817 | 0.10471 | 0.07784 | 0.14663 | [7 empty] | Pass
Jitter @ IPIN = 1000uA | ns | -- | 1 | 0.15936 | 0.08486 | 0.22233 | 0.12496 | 0.09312 | 0.06358 | 0.15639 | [7 empty] | Pass
Pos Width max @ IPIN = 100uA |  |  |  | 13.104 | 12.261 | 12.196 | 12.239 | 12.472 | 12.917 | 13.183
Pos Width max @ IPIN = 1000uA |  |  |  | 13.137 | 12.241 | 12.162 | 12.174 | 12.351 | 12.864 | 13.184
Pos Width min @ IPIN = 100uA |  |  |  | 12.48 | 11.759 | 11.437 | 11.692 | 11.933 | 12.473 | 12.562
Pos Width min @ IPIN = 1000uA |  |  |  | 12.521 | 11.796 | 11.422 | 11.736 | 11.912 | 12.514 | 12.595
Pos Width mean @ IPIN = 100uA |  |  |  | 12.8144 | 12.00598 | 11.81578 | 11.96132 | 12.17351 | 12.69056 | 12.88026
Pos Width mean @ IPIN = 1000uA |  |  |  | 12.79189 | 11.98101 | 11.79432 | 11.95924 | 12.16709 | 12.68144 | 12.87604
GoNoGoDuty Cycle | % | 45 | 55 | 51.1097 | 47.881 | 47.2993 | 47.9615 | 48.8327 | 50.7141 | 51.5668 | [7 empty] | Pass
Duty Cycle @ IPIN = 100uA | % | 45 | 55 | 51.2718 | 48.0525 | 47.2477 | 47.8714 | 48.7286 | 50.7883 | 51.5593 | [7 empty] | Pass
Duty Cycle @ IPIN = 1000uA | % | 45 | 55 | 51.1692 | 47.9398 | 47.1731 | 47.8455 | 48.6871 | 50.7286 | 51.5037 | [7 empty] | Pass
Clock+ common mode | V | 0.9 | 1.5 | 1.052683 | 1.04414 | 1.055455 | 1.039381 | 1.023894 | 1.022119 | 1.041848 | [7 empty] | Pass
Clock- common mode | V | 0.9 | 1.5 | 1.046913 | 1.040611 | 1.048158 | 1.037423 | 1.020775 | 1.021054 | 1.039971 | [7 empty] | Pass
Data+ common mode | V | 0.9 | 1.5 | 1.083516 | 1.090714 | 1.087897 | 1.054462 | 1.064655 | 1.071488 | 1.078905 | [7 empty] | Pass
Data- common mode | V | 0.9 | 1.5 | 1.071016 | 1.069173 | 1.079376 | 1.056624 | 1.052711 | 1.066799 | 1.071502 | [7 empty] | Pass
Clock+ amplitude | V | 0.2 | 0.5 | 0.36017 | 0.354982 | 0.361026 | 0.341285 | 0.329988 | 0.325042 | 0.339475 | [7 empty] | Pass
Clock- amplitude | V | 0.2 | 0.5 | 0.319243 | 0.315844 | 0.324656 | 0.319362 | 0.315796 | 0.317313 | 0.327884 | [7 empty] | Pass
Data+ amplitude | V | 0.2 | 0.5 | 0.402611 | 0.407564 | 0.407829 | 0.3691 | 0.381685 | 0.379552 | 0.389996 | [7 empty] | Pass
Data- amplitude | V | 0.2 | 0.5 | 0.380562 | 0.373254 | 0.385791 | 0.367694 | 0.360066 | 0.36679 | 0.370004 | [7 empty] | Pass
Bit errors @ IPIN = 100uA | -- | -- | 0 | 0 | 0 | 0 | 0 | 0 | 0 | 0 | [7 empty] | Pass
Clk errors @ IPIN = 100uA | -- | -- | 0 | 0 | 0 | 0 | 0 | 0 | 0 | 0 | [7 empty] | Pass
Bit errors @ IPIN = 1000uA | -- | -- | 0 | 0 | 0 | 0 | 0 | 0 | 0 | 0 | [7 empty] | Pass
Clk errors @ IPIN = 1000uA | -- | -- | 0 | 0 | 0 | 0 | 0 | 0 | 0 | 0 | [7 empty] | Pass
VDC Bit errors | -- | -- | 0 | 0 | 0 | 0 | 0 | 0 | 0 | 0 | 0 | 0 | 0 | 0 | 0 | 0 | 0 | Pass