## Sheet1
Ch4 Current | Ch4 | Ch5 Current | Ch5 | Ch6 Current | Ch6 | Ch7 Current | Ch7 | Ch8 Current | Ch8 | Ch9 Current | Ch9 | Ch10 Current | Ch10
-4.34e-08 | 0.00875544 | -7.2e-09 | 0.001549446 | -4.82e-08 | 0.01016668 | -4.34e-08 | 0.001494805 | 1.69e-08 | 0.01031684 | -5.3e-08 | 0.01163863 | -4.58e-08 | 0.01719461
0.0004911293 | 0.008989753 | 0.00049179 | 0.001772934 | 0.0004911872 | 0.01038863 | 0.0004927472 | 0.001721317 | 0.0004923035 | 0.01053757 | 0.0004909437 | 0.01187131 | 0.000491409 | 0.01740932
0.0006978832 | 0.009420661 | 0.000698568 | 0.002209536 | 0.0006993805 | 0.01081942 | 0.0006991105 | 0.002151303 | 0.000697577 | 0.01094054 | 0.0006975818 | 0.01231502 | 0.0006983944 | 0.01781466
0.0009900923 | 0.06331965 | 0.0009914401 | 0.05397688 | 0.0009889157 | 0.06498204 | 0.0009908301 | 0.05233903 | 0.0009881876 | 0.06117326 | 0.0009857524 | 0.06315963 | 0.0009849568 | 0.06931105
0.0013605215 | 0.1797568 | 0.0013611291 | 0.1649361 | 0.0013625926 | 0.1783607 | 0.0013585661 | 0.1578677 | 0.0013541225 | 0.1681301 | 0.0013553546 | 0.1737486 | 0.0013566204 | 0.1853721
0.0017730142 | 0.3099068 | 0.0017736242 | 0.2898939 | 0.0017756857 | 0.3006909 | 0.001772004 | 0.2860312 | 0.0017671698 | 0.2964706 | 0.0017650119 | 0.3048021732 | 0.0017666128 | 0.3127765
0.0022203785 | 0.4470108 | 0.0022211452 | 0.4225454 | 0.0022230162 | 0.4357353 | 0.0022171043 | 0.422762 | 0.0022148186 | 0.4349446 | 0.0022131694 | 0.4444685 | 0.0022147993 | 0.4483573
0.0026871321 | 0.5865102 | 0.002688381 | 0.5574647 | 0.0026934033 | 0.5700391 | 0.0026839929 | 0.559886 | 0.0026787488 | 0.5723135 | 0.0026773552 | 0.5805357 | 0.0026793878 | 0.5830641
0.0031790262 | 0.7255465 | 0.0031801111 | 0.6819322 | 0.0031821292 | 0.7025877 | 0.0031726995 | 0.6966173 | 0.003167535 | 0.7115809 | 0.003162602 | 0.7132107 | 0.0031655314 | 0.7146904
0.0036870069 | 0.8592837 | 0.0036874674 | 0.8026105 | 0.0036936084 | 0.8352803 | 0.0036768371 | 0.8279966 | 0.0036755182 | 0.8398548 | 0.0036712964 | 0.8470302 | 0.0036748094 | 0.8412569
0.004206544 | 0.9885046 | 0.0042065416 | 0.9200664 | 0.0042128224 | 0.9675237 | 0.0041964706 | 0.9612972 | 0.0041913299 | 0.9680446 | 0.0041884246 | 0.9783422 | 0.0041912648 | 0.9557112
0.004741314 | 1.113283 | 0.0047411694 | 1.035723 | 0.0047468137 | 1.090357 | 0.0047272238 | 1.084185 | 0.0047263486 | 1.097887 | 0.0047243353 | 1.105835 | 0.0047271949 | 1.067058
0.0052867964 | 1.241022 | 0.0052854969 | 1.148438 | 0.0052952834 | 1.211542 | 0.0052715537 | 1.198835 | 0.0052669027 | 1.220417 | 0.0052663265 | 1.224652 | 0.0052675754 | 1.156522
0.0058497713 | 1.362634 | 0.0058483849 | 1.255169 | 0.0058547139 | 1.324968 | 0.0058299427 | 1.308865 | 0.0058262706 | 1.331503 | 0.0058188614 | 1.310471 | 0.0058233822 | 1.254587
0.0064154729 | 1.470795 | 0.0064139226 | 1.346595 | 0.0064211269 | 1.429868 | 0.0063916851 | 1.41553 | 0.006391649 | 1.430881 | 0.0063885942 | 1.436924 | 0.0063895875 | 1.34738
0.0069929597 | 1.567132 | 0.0069911032 | 1.423982 | 0.006999677 | 1.514656 | 0.006964596 | 1.517454 | 0.0069651095 | 1.530707 | 0.0069630119 | 1.534379 | 0.0069636822 | 1.437709
0.0075783356 | 1.648865 | 0.0075764911 | 1.5011 | 0.0075896459 | 1.585782 | 0.0075492702 | 1.608167 | 0.0075507048 | 1.636017 | 0.0075484842 | 1.618979 | 0.0075503479 | 1.528724
0.0081728059 | 1.718234 | 0.0081708819 | 1.575776 | 0.0081876414 | 1.659385 | 0.0081443699 | 1.695864 | 0.0081413777 | 1.719358 | 0.0081386074 | 1.692004 | 0.0081414404 | 1.603804
0.0087776509 | 1.775144 | 0.0087755099 | 1.635972 | 0.00879218 | 1.730449 | 0.0087444361 | 1.766262 | 0.00874738 | 1.79293 | 0.0087392885 | 1.752401 | 0.0087429581 | 1.66126
0.0093928852 | 1.827895 | 0.0093898689 | 1.676999 | 0.0094022425 | 1.791014 | 0.0093520827 | 1.819543 | 0.009357674 | 1.852322 | 0.0093519863 | 1.793726 | 0.0093538573 | 1.726384
0.010013713 | 1.873091 | 0.010009909 | 1.711098 | 0.010028832 | 1.822086 | 0.009972664 | 1.86683 | 0.009977503 | 1.884086 | 0.009971604 | 1.82116 | 0.009971436 | 1.76984