## Sheet1
Ch4 Current | Ch4 | Ch5 Current | Ch5 | Ch6 Current | Ch6 | Ch7 Current | Ch7 | Ch8 Current | Ch8 | Ch9 Current | Ch9 | Ch10 Current | Ch10
4.8e-09 | 0.008809675 | -1.21e-08 | 0.001566035 | -4.58e-08 | 0.01023129 | -5.06e-08 | 0.001503057 | -2.65e-08 | 0.01035574 | -2.17e-08 | 0.01170162 | 1.45e-08 | 0.01725199
0.0004936007 | 0.009046271 | 0.0004952884 | 0.001797732 | 0.0004948761 | 0.01046047 | 0.0004952523 | 0.001733962 | 0.0004944639 | 0.01058524 | 0.0004943192 | 0.0119371 | 0.0004950256 | 0.01747446
0.000702944 | 0.009588614 | 0.0007034021 | 0.002368203 | 0.0007025631 | 0.01100359 | 0.0007043545 | 0.00231539 | 0.0007026499 | 0.01108064 | 0.0007022906 | 0.01248069 | 0.0007033515 | 0.01798869
0.0009951845 | 0.07075607 | 0.0009983695 | 0.06188463 | 0.0009974364 | 0.0689694 | 0.0010004913 | 0.0599929 | 0.0009966577 | 0.07176146 | 0.0009966987 | 0.07401833 | 0.0009958451 | 0.07610214
0.0013659997 | 0.1915586 | 0.0013659925 | 0.1792094 | 0.0013649509 | 0.184496 | 0.0013697803 | 0.1763624 | 0.0013657996 | 0.1915489 | 0.0013659732 | 0.194334 | 0.0013648907 | 0.1958157
0.0017745283 | 0.3242417 | 0.0017777881 | 0.3086066 | 0.001776503 | 0.3162533 | 0.0017805223 | 0.3084102 | 0.0017754687 | 0.3252358 | 0.0017758134 | 0.3272869 | 0.0017755145 | 0.3295294
0.0022166558 | 0.4651878 | 0.0022202797 | 0.4460848 | 0.0022193635 | 0.4568018 | 0.0022211597 | 0.4470182 | 0.0022189367 | 0.4669549 | 0.0022190404 | 0.4682335 | 0.002219361 | 0.4701965
0.0026812178 | 0.6073739 | 0.0026844462 | 0.5857199 | 0.0026839977 | 0.5913244 | 0.0026865776 | 0.5922574 | 0.0026814516 | 0.6132278 | 0.0026813697 | 0.6093154 | 0.002682445 | 0.6103638
0.0031635519 | 0.7448143 | 0.0031700208 | 0.7151935 | 0.0031701848 | 0.7270459 | 0.0031700715 | 0.7361646 | 0.0031689069 | 0.7602046 | 0.0031688346 | 0.7503363 | 0.0031669515 | 0.7445293
0.003668784 | 0.8818683 | 0.0036713495 | 0.8383677 | 0.0036716557 | 0.8596418 | 0.0036769022 | 0.8766252 | 0.0036718462 | 0.8943156 | 0.0036715424 | 0.8818706 | 0.0036710481 | 0.8706944
0.0041821486 | 1.017427 | 0.0041879255 | 0.959081 | 0.0041887814 | 0.9927173 | 0.0041903679 | 1.004743 | 0.0041867923 | 1.022771 | 0.0041856977 | 1.005555 | 0.0041862763 | 0.9875886
0.004711559 | 1.153132 | 0.004716439 | 1.080919 | 0.0047180616 | 1.117451 | 0.0047205403 | 1.137267803 | 0.0047170201 | 1.146632 | 0.0047156747 | 1.125758 | 0.0047171406 | 1.102312
0.0052554695 | 1.279107 | 0.005259074 | 1.199205 | 0.0052617382 | 1.236887 | 0.005260429 | 1.262256 | 0.0052573621 | 1.263487 | 0.0052559975 | 1.235591 | 0.0052604387 | 1.215965
0.005809304 | 1.399777 | 0.0058162888 | 1.308072 | 0.0058205636 | 1.355958 | 0.0058151219 | 1.380119 | 0.0058164455 | 1.375831 | 0.0058151219 | 1.334522 | 0.0058168916 | 1.348298
0.0063708294 | 1.50606 | 0.0063772694 | 1.408704 | 0.0063821446 | 1.46567 | 0.0063776576 | 1.493306 | 0.006380317 | 1.476899 | 0.0063782507 | 1.442382 | 0.0063803676 | 1.447397
0.0069450881 | 1.603906 | 0.0069516534 | 1.502181 | 0.0069564056 | 1.554601 | 0.0069482466 | 1.595769 | 0.0069555858 | 1.576281 | 0.006953481 | 1.544805 | 0.0069550867 | 1.53278
0.007530095 | 1.689109 | 0.0075379454 | 1.586574 | 0.0075431413 | 1.635667 | 0.0075367712 | 1.681816 | 0.0075382323 | 1.674455 | 0.0075366362 | 1.627428 | 0.0075384469 | 1.60955
0.0081273068 | 1.767557 | 0.0081337829 | 1.660692 | 0.0081393669 | 1.713598 | 0.0081274418 | 1.759378 | 0.0081314682 | 1.764499 | 0.0081304869 | 1.692093 | 0.0081321458 | 1.680581196
0.0087307847 | 1.828709 | 0.0087364675 | 1.716587 | 0.0087417357 | 1.785837 | 0.0087316165 | 1.830748 | 0.0087372005 | 1.854105 | 0.0087339769 | 1.759072 | 0.0087371836 | 1.748343
0.0093404831 | 1.883823 | 0.0093505252 | 1.76211 | 0.0093552678 | 1.851832 | 0.0093418984 | 1.887575 | 0.0093532183 | 1.919965 | 0.0093497609 | 1.821414 | 0.0093507229 | 1.802458
0.009969871 | 1.928205 | 0.009976251 | 1.798461 | 0.009981764 | 1.902682 | 0.009965899 | 1.94048 | 0.009975457 | 1.969012 | 0.009974879 | 1.883204 | 0.009975432 | 1.849118